## Data
H | B
78.8648 | 0.5001836 | Bm_max
78.62166 | 0.5001741 | 0.5001836
78.34139 | 0.5001455 | Bm_min
78.04079 | 0.5000978 | -0.5001836
77.7452 | 0.5000314
77.45534 | 0.4999461 | Data Count
77.14241 | 0.4998421 | 513
76.827 | 0.499719
76.52614 | 0.4995765
76.20445 | 0.4994151
75.83956 | 0.499235
75.51844 | 0.4990371
75.1805 | 0.498821
74.82817 | 0.498587
74.47495 | 0.4983351
74.11237 | 0.4980646
73.72551 | 0.497775
73.34789 | 0.4974662
72.93215 | 0.4971382
72.53428 | 0.4967905
72.11686 | 0.4964239
71.70262 | 0.4960394
71.27785 | 0.495636
70.81941 | 0.4952133
70.37047 | 0.4947715
69.90254 | 0.4943114
69.44546 | 0.4938331
68.98114 | 0.4933364
68.48327 | 0.4928216
67.99527 | 0.4922885
67.49978 | 0.491737
66.97306 | 0.4911674
66.46681 | 0.4905792
65.92751 | 0.4899716
65.3847 | 0.4893444
64.82416 | 0.4886984
64.28716 | 0.4880347
63.71723 | 0.4873532
63.12844 | 0.486654
62.56023 | 0.4859374
61.95583 | 0.4852032
61.36734 | 0.4844514
60.74878 | 0.4836814
60.13589 | 0.482893
59.54164 | 0.4820866
58.88439 | 0.4812617
58.2804 | 0.480418
57.62122 | 0.4795552
56.97756 | 0.4786727
56.31921 | 0.4777711
55.66341 | 0.47685
54.99106 | 0.4759108
54.30537 | 0.4749544
53.64721 | 0.4739806
52.99379 | 0.4729902
52.3069 | 0.4719823
51.63926 | 0.4709569
50.93527 | 0.4699144
50.22268 | 0.4688547
49.52613 | 0.4677781
48.82389 | 0.4666846
48.11061 | 0.4655734
47.3964 | 0.4644446
46.69485 | 0.4632987
45.95171 | 0.4621348
45.2145 | 0.4609525
44.48281 | 0.4597517
43.75107 | 0.4585323
43.00371 | 0.4572949
42.24429 | 0.4560403
41.50215 | 0.4547688
40.74167 | 0.4534802
40.02116 | 0.4521754
39.24322 | 0.4508533
38.49067 | 0.4495136
37.72352 | 0.4481577
36.98813 | 0.4467853
36.22765 | 0.4453967
35.46773 | 0.4439921
34.71564 | 0.4425716
33.95293 | 0.4411342
33.20121 | 0.4396795
32.44188 | 0.4382082
31.67135 | 0.4367201
30.90114 | 0.4352146
30.12627 | 0.4336918
29.35706 | 0.4321523
28.60676 | 0.4305973
27.82877 | 0.4290269
27.05559 | 0.4274405
26.30348 | 0.4258387
25.5274 | 0.4242214
24.74817 | 0.4225883
24.0066 | 0.4209381
23.23572 | 0.4192715
22.45376 | 0.4175889
21.68912 | 0.41589
20.93224 | 0.4141754
20.18251 | 0.4124454
19.43632 | 0.4107
18.67055 | 0.4089391
17.92496 | 0.4071641
17.1481 | 0.4053748
16.42636 | 0.4035708
15.688 | 0.4017532
14.93817 | 0.3999212
14.19179 | 0.3980737
13.44359 | 0.3962108
12.72436 | 0.3943317
11.97396 | 0.392436
11.2483 | 0.3905248
10.50479 | 0.3885984
9.757088 | 0.3866569
9.044155 | 0.3847017
8.317221 | 0.3827326
7.608286 | 0.38075
6.903445 | 0.3787545
6.175138 | 0.3767454
5.466055 | 0.374723
4.759497 | 0.3726873
4.062233 | 0.3706377
3.337089 | 0.3685741
2.64571 | 0.3664963
1.942978 | 0.3644034
1.23566 | 0.3622957
0.541363 | 0.360173
-0.1749781 | 0.3580357
-0.846839 | 0.3558846
-1.511393 | 0.3537202
-2.220647 | 0.3515427
-2.893048 | 0.3493517
-3.566797 | 0.3471477
-4.243243 | 0.3449305
-4.905811 | 0.3426999
-5.581865 | 0.3404576
-6.228568 | 0.338204
-6.890571 | 0.3359385
-7.54669 | 0.3336604
-8.181599 | 0.33137
-8.826463 | 0.3290672
-9.48317 | 0.3267519
-10.12345 | 0.3244245
-10.73604 | 0.3220852
-11.36404 | 0.3197339
-12.00571 | 0.3173703
-12.62137 | 0.3149939
-13.25449 | 0.3126046
-13.86873 | 0.3102021
-14.46438 | 0.3077864
-15.09451 | 0.3053579
-15.70232 | 0.302918
-16.29613 | 0.3004672
-16.89112 | 0.2980057
-17.47569 | 0.2955344
-18.05178 | 0.2930531
-18.61844 | 0.2905624
-19.18369 | 0.2880627
-19.76281 | 0.2855539
-20.31855 | 0.2830352
-20.91106 | 0.2805051
-21.46853 | 0.2779629
-22.03451 | 0.2754084
-22.63112 | 0.272841
-23.19445 | 0.2702613
-23.70087 | 0.2676704
-24.26933 | 0.2650687
-24.84316 | 0.2624564
-25.39524 | 0.2598346
-25.91051 | 0.2572046
-26.42888 | 0.2545667
-26.97497 | 0.2519203
-27.48806 | 0.249266
-28.03406 | 0.2466042
-28.51395 | 0.2439343
-29.04859 | 0.2412559
-29.57051 | 0.2385682
-30.07051 | 0.2358703
-30.59868 | 0.2331624
-31.09573 | 0.2304445
-31.59171 | 0.2277168
-32.10132 | 0.2249792
-32.59136 | 0.2222319
-33.0981 | 0.2194756
-33.58934 | 0.2167106
-34.04462 | 0.2139377
-34.56256 | 0.2111571
-35.03129 | 0.2083683
-35.4782 | 0.2055718
-35.93576 | 0.2027684
-36.41923 | 0.1999575
-36.86464 | 0.1971397
-37.33764 | 0.1943146
-37.77494 | 0.1914818
-38.22396 | 0.1886421
-38.63767 | 0.185796
-39.09441 | 0.1829437
-39.52663 | 0.1800847
-39.96418 | 0.177219
-40.36646 | 0.1743462
-40.82475 | 0.1714667
-41.24998 | 0.1685805
-41.6834 | 0.1656872
-42.09881 | 0.1627873
-42.52296 | 0.1598804
-42.93576 | 0.1569668
-43.3455 | 0.1540475
-43.79489 | 0.1511224
-44.16331 | 0.1481921
-44.59489 | 0.1452572
-44.98749 | 0.1423179
-45.39394 | 0.1393739
-45.75574 | 0.1364248
-46.15886 | 0.1334711
-46.55739 | 0.1305126
-46.94356 | 0.1275494
-47.32042 | 0.1245815
-47.71917 | 0.1216086
-48.08075 | 0.1186309
-48.47239 | 0.1156478
-48.82492 | 0.1126595
-49.23363 | 0.109666
-49.57995 | 0.1066681
-49.92253 | 0.1036663
-50.287 | 0.10066
-50.6537 | 0.09764936
-51.01626 | 0.09463468
-51.35126 | 0.091616
-51.71247 | 0.08859385
-52.05811 | 0.08556863
-52.40233 | 0.082541
-52.74302 | 0.07951144
-53.08091 | 0.07647976
-53.40409 | 0.07344577
-53.73222 | 0.07040947
-54.06457 | 0.06737133
-54.37353 | 0.06433092
-54.70554 | 0.06128813
-55.00673 | 0.05824352
-55.32341 | 0.05519689
-55.63837 | 0.05214786
-55.95689 | 0.04909639
-56.2636 | 0.04604328
-56.57086 | 0.0429881
-56.88212 | 0.03992997
-57.1788 | 0.03686967
-57.47344 | 0.03380765
-57.77879 | 0.03074397
-58.08049 | 0.02767942
-58.37998 | 0.02461405
-58.65571 | 0.0215476
-58.94327 | 0.01848005
-59.24023 | 0.01541175
-59.52195 | 0.01234243
-59.80702 | 0.009271604
-60.08386 | 0.006199813
-60.37884 | 0.003127839
-60.65833 | 5.588449e-05
-60.93335 | -0.003016019
-61.22632 | -0.006087768
-61.48807 | -0.009159094
-61.74412 | -0.01223032
-62.01813 | -0.0153015
-62.31311 | -0.0183719
-62.54719 | -0.02144169
-62.83145 | -0.0245109
-63.09095 | -0.0275791
-63.35465 | -0.03064581
-63.63263 | -0.03371088
-63.86764 | -0.03677356
-64.13763 | -0.0398336
-64.35663 | -0.0428916
-64.63035 | -0.04594768
-64.8578 | -0.04900177
-65.12345 | -0.05205451
-65.36177 | -0.05510586
-65.60104 | -0.05815521
-65.84311 | -0.06120208
-66.10457 | -0.06424643
-66.32694 | -0.0672886
-66.58299 | -0.07032881
-66.78665 | -0.07336678
-67.03892 | -0.07640205
-67.27032 | -0.07943406
-67.50378 | -0.08246292
-67.72459 | -0.08548815
-67.9504 | -0.08850929
-68.15249 | -0.09152665
-68.36577 | -0.09453919
-68.60669 | -0.09754685
-68.80913 | -0.1005508
-69.01461 | -0.1035519
-69.23142 | -0.1065503
-69.4601 | -0.1095456
-69.67647 | -0.1125374
-69.90737 | -0.1155256
-70.09348 | -0.1185095
-70.28443 | -0.1214892
-70.51077 | -0.1244642
-70.70515 | -0.1274346
-70.92294 | -0.1304004
-71.11133 | -0.1333616
-71.31659 | -0.1363184
-71.52359 | -0.1392703
-71.72731 | -0.1422173
-71.91509 | -0.1451595
-72.137 | -0.1480961
-72.30741 | -0.1510274
-72.49978 | -0.1539536
-72.6854 | -0.1568741
-72.88507 | -0.1597878
-73.07186 | -0.1626939
-73.24495 | -0.1655923
-73.44774 | -0.168483
-73.60254 | -0.1713662
-73.79635 | -0.1742418
-73.95833 | -0.1771106
-74.15457 | -0.1799728
-74.34266 | -0.1828289
-74.49922 | -0.1856791
-74.68931 | -0.1885231
-74.85144 | -0.191361
-75.04846 | -0.1941925
-75.22883 | -0.197017
-75.41852 | -0.1998344
-75.57146 | -0.2026444
-75.75808 | -0.2054463
-75.90876 | -0.2082401
-76.10973 | -0.2110262
-76.24702 | -0.2138045
-76.44385 | -0.2165746
-76.62709 | -0.2193372
-76.78649 | -0.2220917
-76.97827 | -0.2248383
-77.12561 | -0.227577
-77.2875 | -0.230307
-77.44183 | -0.2330285
-77.62701 | -0.235741
-77.77842 | -0.2384441
-77.95097 | -0.2411378
-78.11058 | -0.2438217
-78.26081 | -0.2464955
-78.42145 | -0.2491595
-78.55766 | -0.2518139
-78.7217 | -0.2544593
-78.88981 | -0.2570966
-79.05866 | -0.2597254
-79.22121 | -0.2623458
-79.35992 | -0.2649571
-79.51977 | -0.2675589
-79.6679 | -0.2701506
-79.81686 | -0.2727319
-79.97322 | -0.2753021
-80.10029 | -0.2778604
-80.25847 | -0.2804063
-80.38978 | -0.28294
-80.51243 | -0.2854624
-80.65117 | -0.2879736
-80.79608 | -0.2904742
-80.95726 | -0.2929659
-81.10992 | -0.2954485
-81.23255 | -0.2979212
-81.37062 | -0.300383
-81.49043 | -0.3028322
-81.61982 | -0.3052682
-81.74971 | -0.3076905
-81.85019 | -0.3100993
-81.98898 | -0.3124954
-82.1028 | -0.3148798
-82.20515 | -0.3172537
-82.34823 | -0.3196183
-82.48209 | -0.3219735
-82.61398 | -0.3243179
-82.74502 | -0.3266514
-82.86735 | -0.3289727
-82.96301 | -0.3312806
-83.07124 | -0.3335756
-83.19973 | -0.3358574
-83.298 | -0.338126
-83.4274 | -0.3403816
-83.51057 | -0.3426238
-83.63354 | -0.3448525
-83.71571 | -0.3470686
-83.80612 | -0.3492723
-83.93166 | -0.3514635
-84.03914 | -0.3536428
-84.15735 | -0.3558098
-84.24844 | -0.3579634
-84.35476 | -0.3601034
-84.40751 | -0.3622293
-84.49997 | -0.3643407
-84.58709 | -0.3664369
-84.69234 | -0.3685186
-84.78936 | -0.3705857
-84.85537 | -0.3726389
-84.94306 | -0.3746789
-85.0316 | -0.3767056
-85.11708 | -0.3787189
-85.17576 | -0.3807183
-85.2719 | -0.3827038
-85.35461 | -0.3846755
-85.41706 | -0.3866323
-85.49244 | -0.3885737
-85.55131 | -0.390499
-85.62279 | -0.3924079
-85.67011 | -0.3943009
-85.72764 | -0.3961789
-85.79321 | -0.3980414
-85.86285 | -0.3998887
-85.9111 | -0.4017215
-85.9774 | -0.4035396
-86.04454 | -0.405343
-86.08453 | -0.4071324
-86.14397 | -0.4089079
-86.20782 | -0.4106691
-86.24372 | -0.4124156
-86.30296 | -0.4141476
-86.3651 | -0.4158654
-86.42826 | -0.417568
-86.45982 | -0.4192538
-86.49675 | -0.4209225
-86.52284 | -0.4225743
-86.54996 | -0.424209
-86.57735 | -0.4258263
-86.60074 | -0.4274269
-86.64095 | -0.4290108
-86.67038 | -0.4305791
-86.69943 | -0.4321332
-86.72646 | -0.4336721
-86.75708 | -0.4351955
-86.76272 | -0.4367029
-86.80102 | -0.4381937
-86.79401 | -0.4396679
-86.7918 | -0.441125
-86.80779 | -0.4425644
-86.82701 | -0.4439861
-86.83253 | -0.4453904
-86.83006 | -0.4467774
-86.82687 | -0.4481471
-86.829 | -0.4494999
-86.83273 | -0.4508364
-86.81838 | -0.4521561
-86.80629 | -0.4534586
-86.7985 | -0.4547439
-86.77981 | -0.4560123
-86.80308 | -0.4572641
-86.78538 | -0.458499
-86.76694 | -0.459717
-86.72935 | -0.4609177
-86.69512 | -0.4621008
-86.68283 | -0.4632662
-86.64412 | -0.4644141
-86.62085 | -0.4655448
-86.59922 | -0.466658
-86.54469 | -0.467754
-86.52402 | -0.4688332
-86.48446 | -0.469895
-86.42966 | -0.4709392
-86.37677 | -0.4719649
-86.37101 | -0.4729717
-86.29502 | -0.4739605
-86.23279 | -0.4749317
-86.18951 | -0.4758846
-86.12107 | -0.476819
-86.05935 | -0.4777346
-85.99638 | -0.4786314
-85.91951 | -0.4795106
-85.84208 | -0.4803718
-85.75194 | -0.4812147
-85.68799 | -0.4820403
-85.61151 | -0.4828478
-85.55678 | -0.4836374
-85.46986 | -0.4844093
-85.38487 | -0.4851633
-85.30743 | -0.4859
-85.20822 | -0.4866188
-85.12289 | -0.487319
-85.02317 | -0.4880011
-84.90971 | -0.4886647
-84.81658 | -0.4893092
-84.71281 | -0.4899355
-84.58849 | -0.4905435
-84.51589 | -0.4911335
-84.36727 | -0.4917052
-84.244 | -0.4922586
-84.13234 | -0.4927934
-84.01986 | -0.4933096
-83.87367 | -0.4938071
-83.72655 | -0.4942853
-83.60108 | -0.494745
-83.45753 | -0.4951861
-83.30014 | -0.4956088
-83.14497 | -0.4960138
-82.99363 | -0.4964003
-82.84563 | -0.4967679
-82.70797 | -0.4971172
-82.54216 | -0.4974482
-82.34659 | -0.4977609
-82.18887 | -0.4980546
-82.01365 | -0.4983294
-81.81049 | -0.4985854
-81.63301 | -0.498822
-81.4294 | -0.4990397
-81.20918 | -0.499239
-81.03145 | -0.4994196
-80.81751 | -0.4995809
-80.59685 | -0.499723
-80.36928 | -0.499846
-80.12684 | -0.4999497
-79.8979 | -0.5000342
-79.63999 | -0.5000997
-79.4079 | -0.5001463
-79.14534 | -0.5001743
-78.8648 | -0.5001836