## Data
H | B
109.8294 | 0.849745 | Bm_max
109.3758 | 0.8497308 | 0.849745
108.8857 | 0.8496846 | Bm_min
108.4043 | 0.849605 | -0.849745
107.8885 | 0.8494921
107.3417 | 0.8493464 | Data Count
106.8073 | 0.8491679 | 513
106.2405 | 0.8489574
105.6931 | 0.8487147
105.0912 | 0.8484409
104.5122 | 0.8481364
103.8878 | 0.8478004
103.2503 | 0.8474328
102.5886 | 0.8470334
101.9305 | 0.8466019
101.2504 | 0.8461386
100.5323 | 0.8456433
99.82826 | 0.8451164
99.06893 | 0.844558
98.28693 | 0.8439677
97.49153 | 0.8433449
96.68113 | 0.8426894
95.83365 | 0.8420024
95.01609 | 0.8412837
94.10852 | 0.8405333
93.24787 | 0.8397522
92.3681 | 0.8389395
91.46742 | 0.8380957
90.53343 | 0.8372216
89.59925 | 0.8363165
88.63574 | 0.8353805
87.65203 | 0.8344128
86.67087 | 0.833413
85.67382 | 0.8323812
84.6431 | 0.831317
83.64605 | 0.8302207
82.58534 | 0.8290934
81.54722 | 0.8279351
80.44416 | 0.8267447
79.35644 | 0.8255231
78.25419 | 0.8242709
77.16075 | 0.822988
76.03136 | 0.8216748
74.92235 | 0.8203304
73.79894 | 0.8189553
72.66639 | 0.8175505
71.52938 | 0.8161159
70.39911 | 0.8146498
69.2182 | 0.8131513
68.04919 | 0.8116204
66.8828 | 0.8100581
65.70268 | 0.8084654
64.53749 | 0.8068433
63.33378 | 0.8051916
62.13112 | 0.8035096
60.93833 | 0.8017971
59.73685 | 0.8000536
58.54052 | 0.7982796
57.34102 | 0.7964758
56.1549 | 0.7946424
54.95209 | 0.7927793
53.76493 | 0.7908864
52.55573 | 0.7889633
51.37576 | 0.7870102
50.17308 | 0.7850289
48.97042 | 0.783019
47.78184 | 0.7809788
46.59964 | 0.7789088
45.37408 | 0.7768082
44.19911 | 0.7746762
42.97833 | 0.7725133
41.78646 | 0.7703199
40.61551 | 0.768097
39.4298 | 0.7658452
38.25132 | 0.7635648
37.09398 | 0.7612568
35.9299 | 0.7589224
34.80029 | 0.7565615
33.65449 | 0.7541737
32.52209 | 0.7517584
31.38917 | 0.7493158
30.241 | 0.7468459
29.10938 | 0.7443473
27.99617 | 0.74182
26.85865 | 0.7392652
25.73634 | 0.7366817
24.64732 | 0.7340699
23.52815 | 0.7314306
22.45298 | 0.7287637
21.3472 | 0.7260699
20.28127 | 0.7233488
19.19833 | 0.7205994
18.12482 | 0.7178208
17.06085 | 0.7150134
16.00535 | 0.7121778
14.96737 | 0.7093156
13.91534 | 0.7064277
12.90902 | 0.7035145
11.90351 | 0.7005774
10.87309 | 0.6976153
9.878146 | 0.6946275
8.903653 | 0.6916146
7.920725 | 0.688577
6.929068 | 0.6855141
5.954085 | 0.6824253
4.982118 | 0.6793105
4.003727 | 0.6761681
3.055986 | 0.672998
2.091351 | 0.6698006
1.137112 | 0.6665757
0.1956488 | 0.6633236
-0.7575845 | 0.6600447
-1.648291 | 0.6567406
-2.58794 | 0.6534126
-3.451771 | 0.6500619
-4.371583 | 0.6466894
-5.245836 | 0.6432948
-6.107731 | 0.6398788
-6.981101 | 0.636442
-7.830024 | 0.6329831
-8.689761 | 0.6295018
-9.550086 | 0.6259967
-10.41448 | 0.6224664
-11.25191 | 0.6189112
-12.10004 | 0.6153299
-12.93337 | 0.6117222
-13.75199 | 0.608089
-14.58076 | 0.6044301
-15.39059 | 0.6007467
-16.18898 | 0.5970405
-16.97994 | 0.5933127
-17.78399 | 0.5895645
-18.5619 | 0.5857954
-19.30921 | 0.582006
-20.06569 | 0.5781962
-20.83362 | 0.5743652
-21.59834 | 0.5705134
-22.33148 | 0.5666411
-23.0795 | 0.5627488
-23.82071 | 0.5588355
-24.57008 | 0.5549003
-25.29574 | 0.5509441
-25.99972 | 0.5469683
-26.72207 | 0.5429724
-27.43115 | 0.5389563
-28.14698 | 0.5349195
-28.84728 | 0.530861
-29.57159 | 0.5267807
-30.25336 | 0.5226785
-30.95128 | 0.5185556
-31.64205 | 0.5144136
-32.31401 | 0.5102538
-32.98158 | 0.5060758
-33.64714 | 0.5018803
-34.29845 | 0.497668
-34.9197 | 0.4934383
-35.57852 | 0.4891906
-36.21848 | 0.4849249
-36.84103 | 0.4806412
-37.4715 | 0.476339
-38.11661 | 0.4720165
-38.76326 | 0.4676726
-39.37686 | 0.4633073
-40.0192 | 0.4589203
-40.61147 | 0.4545128
-41.24866 | 0.4500861
-41.85645 | 0.4456415
-42.42157 | 0.4411807
-43.04417 | 0.4367055
-43.59377 | 0.4322169
-44.17544 | 0.4277152
-44.76619 | 0.4232001
-45.31623 | 0.4186711
-45.88474 | 0.4141287
-46.4559 | 0.4095733
-46.98775 | 0.4050047
-47.57756 | 0.4004221
-48.10495 | 0.3958252
-48.64459 | 0.3912141
-49.18642 | 0.3865878
-49.72791 | 0.381946
-50.27837 | 0.3772882
-50.83231 | 0.3726127
-51.37255 | 0.3679192
-51.89439 | 0.3632095
-52.42268 | 0.3584848
-52.94056 | 0.3537459
-53.43538 | 0.3489942
-53.9493 | 0.3442312
-54.44643 | 0.3394575
-54.93064 | 0.3346734
-55.41764 | 0.329879
-55.88338 | 0.3250733
-56.377 | 0.3202552
-56.8602 | 0.3154256
-57.32764 | 0.310585
-57.80314 | 0.3057324
-58.26763 | 0.300868
-58.72773 | 0.2959912
-59.20566 | 0.291101
-59.67734 | 0.2861981
-60.11039 | 0.2812832
-60.57648 | 0.2763573
-61.05274 | 0.2714205
-61.49622 | 0.2664725
-61.95936 | 0.2615137
-62.41475 | 0.2565445
-62.84016 | 0.2515657
-63.26684 | 0.2465774
-63.72498 | 0.2415797
-64.14663 | 0.2365729
-64.57174 | 0.2315574
-65.01113 | 0.2265338
-65.40291 | 0.2215024
-65.87074 | 0.2164633
-66.25378 | 0.2114174
-66.66361 | 0.2063648
-67.06271 | 0.2013046
-67.45692 | 0.1962367
-67.86889 | 0.1911616
-68.27318 | 0.1860797
-68.66029 | 0.1809906
-69.04832 | 0.1758944
-69.46125 | 0.1707917
-69.82182 | 0.1656814
-70.20513 | 0.1605637
-70.60481 | 0.1554392
-70.97924 | 0.1503075
-71.35349 | 0.1451705
-71.69992 | 0.1400294
-72.07187 | 0.1348838
-72.44093 | 0.129734
-72.78576 | 0.12458
-73.13966 | 0.1194216
-73.48947 | 0.1142589
-73.83911 | 0.109092
-74.21837 | 0.10392
-74.55955 | 0.09874277
-74.91311 | 0.09356084
-75.26029 | 0.08837502
-75.61721 | 0.08318573
-75.92369 | 0.07799382
-76.27237 | 0.07280113
-76.60563 | 0.06760849
-76.95654 | 0.06241518
-77.2683 | 0.05722057
-77.61131 | 0.05202474
-77.97299 | 0.04682573
-78.29227 | 0.0416226
-78.66354 | 0.03641576
-79.00574 | 0.03120464
-79.36119 | 0.02598988
-79.68675 | 0.0207722
-80.02124 | 0.01555306
-80.34826 | 0.0103338
-80.67706 | 0.005114158
-81.00605 | -0.0001045962
-81.31089 | -0.005320989
-81.63002 | -0.01053469
-81.94688 | -0.0157445
-82.25132 | -0.02095093
-82.57566 | -0.02615615
-82.8817 | -0.03136086
-83.18256 | -0.03656535
-83.53176 | -0.04177066
-83.8287 | -0.0469772
-84.14759 | -0.05218395
-84.45662 | -0.05739055
-84.78978 | -0.06259643
-85.06875 | -0.06780007
-85.406 | -0.07300047
-85.67772 | -0.07819614
-85.9727 | -0.08338593
-86.26834 | -0.08856923
-86.53704 | -0.09374637
-86.82692 | -0.09891793
-87.12278 | -0.1040847
-87.42311 | -0.1092484
-87.71407 | -0.1144092
-88.0433 | -0.1195679
-88.34839 | -0.1247246
-88.62853 | -0.1298791
-88.95358 | -0.1350305
-89.2607 | -0.1401781
-89.54854 | -0.1453208
-89.84352 | -0.150458
-90.15439 | -0.1555887
-90.4317 | -0.1607121
-90.70194 | -0.1658281
-91.00582 | -0.1709366
-91.28753 | -0.1760385
-91.58514 | -0.1811343
-91.8681 | -0.1862236
-92.16402 | -0.1913061
-92.4541 | -0.1963811
-92.75209 | -0.2014487
-93.04129 | -0.2065095
-93.31243 | -0.2115632
-93.59758 | -0.2166098
-93.89006 | -0.2216491
-94.17369 | -0.2266803
-94.45148 | -0.2317029
-94.7474 | -0.2367162
-95.0196 | -0.2417199
-95.29879 | -0.2467139
-95.59039 | -0.2516976
-95.89057 | -0.2566713
-96.14585 | -0.2616347
-96.42482 | -0.2665875
-96.70099 | -0.2715309
-97.00681 | -0.2764652
-97.2822 | -0.2813904
-97.59425 | -0.2863065
-97.85721 | -0.2912134
-98.14098 | -0.2961105
-98.4442 | -0.3009978
-98.69885 | -0.3058743
-98.95597 | -0.3107386
-99.25806 | -0.3155903
-99.52693 | -0.3204293
-99.78084 | -0.3252552
-100.0358 | -0.330068
-100.2883 | -0.3348675
-100.5711 | -0.3396534
-100.8169 | -0.3444254
-101.0685 | -0.3491836
-101.3287 | -0.3539289
-101.5798 | -0.3586611
-101.848 | -0.3633805
-102.11 | -0.3680879
-102.3467 | -0.3727831
-102.6088 | -0.3774651
-102.8656 | -0.3821328
-103.0937 | -0.3867847
-103.353 | -0.39142
-103.5841 | -0.3960385
-103.8095 | -0.4006395
-104.0712 | -0.4052243
-104.2867 | -0.4097935
-104.5399 | -0.414348
-104.7872 | -0.4188889
-105.0545 | -0.4234164
-105.3075 | -0.4279311
-105.5518 | -0.4324329
-105.814 | -0.4369208
-106.0659 | -0.4413933
-106.3151 | -0.4458491
-106.5402 | -0.450287
-106.7644 | -0.4547054
-107.0181 | -0.4591034
-107.2239 | -0.4634809
-107.451 | -0.4678381
-107.6573 | -0.472175
-107.8771 | -0.4764932
-108.1122 | -0.4807942
-108.376 | -0.4850791
-108.5916 | -0.4893481
-108.8407 | -0.493601
-109.0906 | -0.4978379
-109.3089 | -0.5020581
-109.5096 | -0.5062595
-109.7523 | -0.5104416
-109.942 | -0.5146034
-110.1743 | -0.5187445
-110.3625 | -0.5228646
-110.5813 | -0.526963
-110.798 | -0.5310404
-111.0047 | -0.5350975
-111.1905 | -0.5391346
-111.4007 | -0.5431519
-111.6193 | -0.5471497
-111.8134 | -0.5511287
-112.0367 | -0.5550886
-112.2282 | -0.5590287
-112.4188 | -0.5629489
-112.6244 | -0.5668477
-112.79 | -0.570724
-112.9708 | -0.5745774
-113.1633 | -0.5784079
-113.3537 | -0.5822162
-113.5398 | -0.5860029
-113.7137 | -0.589768
-113.9158 | -0.5935118
-114.0867 | -0.5972341
-114.2712 | -0.6009342
-114.4581 | -0.6046115
-114.6149 | -0.6082664
-114.8091 | -0.6118985
-114.9813 | -0.615507
-115.1579 | -0.6190919
-115.3107 | -0.6226524
-115.4587 | -0.6261886
-115.6377 | -0.6297008
-115.808 | -0.6331889
-115.9583 | -0.6366532
-116.1157 | -0.6400943
-116.2714 | -0.6435129
-116.4384 | -0.6469097
-116.6122 | -0.6502844
-116.7558 | -0.6536358
-116.8997 | -0.656962
-117.0725 | -0.6602618
-117.1788 | -0.6635336
-117.3214 | -0.6667769
-117.4413 | -0.6699916
-117.5595 | -0.6731787
-117.6527 | -0.676339
-117.7985 | -0.6794726
-117.924 | -0.682581
-118.0656 | -0.6856648
-118.1761 | -0.6887239
-118.3347 | -0.69176
-118.4636 | -0.6947737
-118.5915 | -0.6977643
-118.7494 | -0.7007321
-118.855 | -0.7036762
-118.9854 | -0.7065949
-119.1017 | -0.7094873
-119.2261 | -0.712352
-119.292 | -0.715187
-119.3898 | -0.7179921
-119.4739 | -0.7207681
-119.5544 | -0.7235154
-119.6648 | -0.7262346
-119.7183 | -0.7289262
-119.8057 | -0.7315895
-119.866 | -0.734225
-119.9766 | -0.7368323
-120.0297 | -0.7394117
-120.1074 | -0.7419641
-120.1868 | -0.74449
-120.2641 | -0.7469896
-120.3464 | -0.7494634
-120.4253 | -0.7519105
-120.4714 | -0.7543301
-120.5517 | -0.7567212
-120.5878 | -0.7590828
-120.6398 | -0.7614146
-120.6659 | -0.7637169
-120.7021 | -0.7659894
-120.7289 | -0.7682317
-120.7821 | -0.7704441
-120.787 | -0.7726265
-120.802 | -0.7747786
-120.8198 | -0.7768995
-120.831 | -0.7789897
-120.8678 | -0.7810517
-120.8748 | -0.7830866
-120.8974 | -0.785095
-120.9359 | -0.7870769
-120.937 | -0.7890319
-120.9403 | -0.7909588
-120.9262 | -0.7928563
-120.9278 | -0.7947225
-120.9049 | -0.7965561
-120.8767 | -0.7983577
-120.8308 | -0.800127
-120.7822 | -0.8018643
-120.7492 | -0.8035698
-120.7167 | -0.8052447
-120.661 | -0.8068896
-120.6225 | -0.8085048
-120.5696 | -0.8100904
-120.5242 | -0.8116465
-120.4518 | -0.8131734
-120.4079 | -0.8146706
-120.3351 | -0.8161378
-120.2576 | -0.8175748
-120.1903 | -0.8189811
-120.1134 | -0.8203555
-119.9984 | -0.8216979
-119.9155 | -0.8230092
-119.7897 | -0.8242894
-119.6806 | -0.8255391
-119.5718 | -0.8267584
-119.4503 | -0.8279469
-119.3516 | -0.8291058
-119.2248 | -0.8302344
-119.0721 | -0.8313314
-118.9208 | -0.8323963
-118.7841 | -0.8334293
-118.617 | -0.8344305
-118.4607 | -0.8353997
-118.2755 | -0.8363369
-118.0919 | -0.8372419
-117.904 | -0.838115
-117.7215 | -0.8389557
-117.5232 | -0.8397645
-117.3262 | -0.8405419
-117.0757 | -0.8412871
-116.8602 | -0.842001
-116.6419 | -0.8426837
-116.4225 | -0.8433359
-116.2043 | -0.8439575
-115.9383 | -0.8445476
-115.7013 | -0.8451068
-115.4482 | -0.8456358
-115.1653 | -0.8461342
-114.8968 | -0.8466005
-114.5851 | -0.8470343
-114.2865 | -0.8474356
-113.9883 | -0.8478044
-113.6593 | -0.8481414
-113.3146 | -0.8484465
-112.9767 | -0.8487189
-112.614 | -0.848959
-112.2549 | -0.8491671
-111.8714 | -0.8493425
-111.4906 | -0.8494858
-111.09 | -0.8495974
-110.6858 | -0.8496779
-110.2636 | -0.8497273
-109.8294 | -0.849745