## Data
H | B
122.7091 | 0.9496147 | Bm_max
122.1733 | 0.9495993 | 0.9496147
121.6286 | 0.9495474 | Bm_min
121.0641 | 0.9494583 | -0.9496147
120.4656 | 0.949332
119.8514 | 0.9491686 | Data Count
119.2246 | 0.9489683 | 513
118.5716 | 0.9487323
117.9084 | 0.9484611
117.2023 | 0.9481546
116.4505 | 0.9478124
115.7469 | 0.947435
114.9984 | 0.9470231
114.2092 | 0.9465766
113.4053 | 0.9460956
112.5886 | 0.9455802
111.7346 | 0.9450297
110.842 | 0.9444438
109.9493 | 0.9438215
108.9972 | 0.9431625
108.053 | 0.9424673
107.0719 | 0.9417365
106.0752 | 0.9409707
105.0701 | 0.9401702
104.0435 | 0.9393353
102.9796 | 0.9384653
101.9302 | 0.9375598
100.841 | 0.9366185
99.69585 | 0.9356416
98.55025 | 0.9346289
97.37109 | 0.9335803
96.17493 | 0.9324959
94.96565 | 0.9313769
93.75849 | 0.9302236
92.54727 | 0.9290355
91.31299 | 0.927812
90.04386 | 0.9265526
88.76322 | 0.9252584
87.48277 | 0.923929
86.18808 | 0.9225648
84.88269 | 0.9211673
83.58426 | 0.9197361
82.27947 | 0.9182708
80.95777 | 0.9167722
79.61353 | 0.9152392
78.2433 | 0.9136712
76.88085 | 0.9120686
75.51111 | 0.9104315
74.15125 | 0.90876
72.7847 | 0.9070536
71.39388 | 0.9053123
70.04545 | 0.9035363
68.6521 | 0.9017263
67.26154 | 0.8998815
65.88943 | 0.898002
64.5024 | 0.8960885
63.11812 | 0.8941405
61.7206 | 0.8921576
60.294 | 0.8901408
58.92213 | 0.8880916
57.54881 | 0.8860094
56.19585 | 0.8838942
54.83197 | 0.8817477
53.48327 | 0.8795696
52.12307 | 0.8773604
50.78168 | 0.8751193
49.43719 | 0.8728452
48.07778 | 0.8705373
46.73607 | 0.8681942
45.39068 | 0.8658155
44.03899 | 0.863401
42.68041 | 0.8609519
41.36621 | 0.8584694
40.03999 | 0.8559544
38.74671 | 0.8534083
37.45541 | 0.850831
36.20489 | 0.8482229
34.90786 | 0.8455842
33.67269 | 0.8429145
32.42256 | 0.8402136
31.11724 | 0.8374814
29.90509 | 0.834718
28.6611 | 0.8319236
27.46406 | 0.8290982
26.22293 | 0.8262415
25.04308 | 0.8233534
23.81553 | 0.8204333
22.62744 | 0.8174812
21.42842 | 0.8144966
20.24861 | 0.8114792
19.09478 | 0.8084299
17.93273 | 0.8053491
16.80994 | 0.8022381
15.67452 | 0.7990984
14.55893 | 0.7959306
13.4842 | 0.7927357
12.38171 | 0.789513
11.30997 | 0.7862614
10.21251 | 0.7829803
9.170534 | 0.7796695
8.099038 | 0.77633
7.049611 | 0.7729626
6.009036 | 0.7695677
4.992858 | 0.7661458
3.978545 | 0.7626962
2.962343 | 0.7592176
1.951413 | 0.7557089
0.9565191 | 0.7521693
-0.05963379 | 0.7485982
-1.037265 | 0.7449963
-2.001116 | 0.7413651
-2.994955 | 0.7377044
-3.949537 | 0.734016
-4.88514 | 0.7303021
-5.820964 | 0.7265643
-6.751761 | 0.7228025
-7.653992 | 0.7190163
-8.552422 | 0.7152059
-9.436826 | 0.7113706
-10.33428 | 0.7075092
-11.21851 | 0.7036217
-12.0702 | 0.6997078
-12.9667 | 0.6957669
-13.81525 | 0.6917977
-14.70091 | 0.6877998
-15.55353 | 0.6837729
-16.40689 | 0.6797162
-17.25162 | 0.6756309
-18.08834 | 0.6715184
-18.91087 | 0.667379
-19.74352 | 0.6632135
-20.5329 | 0.6590238
-21.34787 | 0.6548117
-22.11465 | 0.6505768
-22.91919 | 0.646319
-23.69072 | 0.6420385
-24.49213 | 0.637734
-25.2399 | 0.6334053
-25.98989 | 0.6290536
-26.76821 | 0.6246789
-27.51275 | 0.6202801
-28.27939 | 0.6158568
-29.01137 | 0.6114098
-29.75613 | 0.6069395
-30.48562 | 0.6024456
-31.22047 | 0.5979276
-31.94314 | 0.5933857
-32.643 | 0.5888206
-33.37506 | 0.5842333
-34.09466 | 0.5796249
-34.76848 | 0.5749971
-35.42558 | 0.5703506
-36.11189 | 0.5656855
-36.76842 | 0.5610014
-37.43756 | 0.5562984
-38.09599 | 0.551576
-38.73857 | 0.5468332
-39.37438 | 0.5420696
-40.04808 | 0.5372851
-40.69903 | 0.5324791
-41.36219 | 0.5276514
-41.98957 | 0.5228012
-42.63181 | 0.5179283
-43.31151 | 0.513032
-43.93723 | 0.5081128
-44.55198 | 0.5031726
-45.18932 | 0.498212
-45.7948 | 0.4932329
-46.40681 | 0.4882366
-46.99616 | 0.4832239
-47.60159 | 0.4781965
-48.16407 | 0.4731543
-48.7566 | 0.4680964
-49.31334 | 0.463023
-49.91667 | 0.4579336
-50.48262 | 0.4528268
-51.05763 | 0.4477014
-51.65228 | 0.4425571
-52.21389 | 0.4373946
-52.76048 | 0.4322138
-53.33237 | 0.4270142
-53.88146 | 0.4217968
-54.44565 | 0.4165626
-54.9787 | 0.4113112
-55.5167 | 0.4060429
-56.05836 | 0.4007588
-56.5574 | 0.3954604
-57.06804 | 0.3901488
-57.57873 | 0.3848243
-58.08203 | 0.3794875
-58.60942 | 0.3741391
-59.08512 | 0.3687781
-59.57224 | 0.3634051
-60.09058 | 0.3580204
-60.58503 | 0.3526234
-61.06117 | 0.3472139
-61.55845 | 0.3417908
-62.06183 | 0.3363535
-62.55864 | 0.3309022
-63.05371 | 0.3254369
-63.53242 | 0.3199575
-64.00034 | 0.3144644
-64.49009 | 0.3089583
-64.98158 | 0.3034383
-65.45882 | 0.2979049
-65.93003 | 0.2923598
-66.39489 | 0.286804
-66.84398 | 0.2812388
-67.29778 | 0.2756651
-67.73204 | 0.270083
-68.17618 | 0.2644921
-68.58859 | 0.2588916
-69.03239 | 0.2532825
-69.47648 | 0.2476653
-69.88979 | 0.2420386
-70.33494 | 0.2364024
-70.75434 | 0.2307571
-71.17648 | 0.2251026
-71.59723 | 0.2194389
-72.01371 | 0.2137663
-72.41999 | 0.2080855
-72.83323 | 0.2023967
-73.22034 | 0.1967004
-73.64255 | 0.1909967
-74.0379 | 0.185285
-74.43952 | 0.1795656
-74.81897 | 0.173838
-75.25374 | 0.1681026
-75.6332 | 0.162361
-76.02305 | 0.1566143
-76.38406 | 0.1508631
-76.77647 | 0.1451073
-77.15965 | 0.1393469
-77.54705 | 0.1335826
-77.93349 | 0.1278142
-78.31596 | 0.1220409
-78.7166 | 0.1162625
-79.07484 | 0.1104787
-79.47747 | 0.1046901
-79.87862 | 0.09889639
-80.22843 | 0.093099
-80.63295 | 0.08729899
-80.95348 | 0.08149765
-81.35986 | 0.07569577
-81.71545 | 0.06989386
-82.06453 | 0.06409136
-82.41828 | 0.05828727
-82.80419 | 0.05248123
-83.16245 | 0.04667158
-83.51771 | 0.0408573
-83.90143 | 0.03503839
-84.25626 | 0.02921545
-84.62172 | 0.02338938
-84.98227 | 0.01756094
-85.33894 | 0.01173105
-85.68745 | 0.005900558
-85.99955 | 6.95577e-05
-86.36993 | -0.005761031
-86.69453 | -0.01159012
-87.05518 | -0.01741821
-87.3862 | -0.0232453
-87.73981 | -0.02907109
-88.08818 | -0.03489601
-88.45265 | -0.04071976
-88.78345 | -0.04654188
-89.10992 | -0.05236265
-89.49509 | -0.0581825
-89.84504 | -0.06400127
-90.16798 | -0.06981844
-90.52357 | -0.07563343
-90.87407 | -0.08144561
-91.16736 | -0.08725311
-91.52506 | -0.09305503
-91.83581 | -0.0988516
-92.17716 | -0.1046421
-92.50152 | -0.1104262
-92.81979 | -0.1162044
-93.17068 | -0.1219778
-93.47753 | -0.1277468
-93.83801 | -0.133512
-94.17769 | -0.1392748
-94.54545 | -0.1450353
-94.87422 | -0.1507925
-95.24136 | -0.156546
-95.58457 | -0.1622951
-95.91178 | -0.1680385
-96.24891 | -0.1737751
-96.58425 | -0.1795045
-96.91209 | -0.1852253
-97.25189 | -0.1909366
-97.56232 | -0.1966401
-97.91532 | -0.2023354
-98.25115 | -0.2080226
-98.56729 | -0.2137019
-98.91146 | -0.2193724
-99.20154 | -0.2250345
-99.54483 | -0.2306887
-99.89258 | -0.2363353
-100.212 | -0.2419738
-100.5422 | -0.2476043
-100.8815 | -0.2532265
-101.1728 | -0.258839
-101.4978 | -0.2644412
-101.7843 | -0.2700327
-102.1112 | -0.2756126
-102.3832 | -0.2811815
-102.7329 | -0.2867397
-103.0323 | -0.2922871
-103.351 | -0.2978238
-103.6402 | -0.3033508
-103.9684 | -0.3088687
-104.2993 | -0.3143768
-104.5958 | -0.3198743
-104.9018 | -0.3253609
-105.2269 | -0.3308353
-105.5305 | -0.3362964
-105.8458 | -0.3417438
-106.1418 | -0.3471769
-106.4551 | -0.352595
-106.7461 | -0.3579982
-107.0372 | -0.3633864
-107.3477 | -0.3687596
-107.6532 | -0.3741179
-107.9597 | -0.3794616
-108.2545 | -0.3847907
-108.5561 | -0.3901052
-108.8768 | -0.3954058
-109.1815 | -0.4006934
-109.4825 | -0.4059675
-109.7992 | -0.4112282
-110.1075 | -0.4164753
-110.4104 | -0.4217082
-110.7273 | -0.4269277
-111.026 | -0.4321328
-111.3154 | -0.4373214
-111.5889 | -0.4424917
-111.8468 | -0.4476427
-112.1367 | -0.4527746
-112.3958 | -0.4578868
-112.6756 | -0.46298
-112.9356 | -0.468056
-113.2298 | -0.4731155
-113.5003 | -0.478159
-113.8076 | -0.4831872
-114.063 | -0.488199
-114.3623 | -0.493193
-114.6305 | -0.4981682
-114.904 | -0.5031228
-115.1653 | -0.5080558
-115.4049 | -0.5129664
-115.6556 | -0.5178545
-115.886 | -0.5227201
-116.1688 | -0.5275643
-116.4133 | -0.5323882
-116.6963 | -0.5371924
-116.9516 | -0.5419785
-117.2316 | -0.546748
-117.5123 | -0.5515015
-117.7897 | -0.5562386
-118.0796 | -0.5609582
-118.3437 | -0.5656582
-118.6143 | -0.570337
-118.8476 | -0.5749937
-119.1144 | -0.5796267
-119.3196 | -0.5842346
-119.5655 | -0.5888167
-119.7797 | -0.5933729
-120.045 | -0.5979056
-120.2494 | -0.6024162
-120.489 | -0.6069052
-120.7598 | -0.6113736
-120.9925 | -0.6158217
-121.2383 | -0.6202488
-121.4979 | -0.624654
-121.7131 | -0.6290358
-121.9451 | -0.6333934
-122.1701 | -0.6377262
-122.4016 | -0.6420335
-122.6194 | -0.6463149
-122.8272 | -0.6505701
-123.0472 | -0.6547992
-123.2754 | -0.6590031
-123.4737 | -0.6631822
-123.6804 | -0.6673371
-123.9131 | -0.6714678
-124.1472 | -0.6755733
-124.3555 | -0.6796532
-124.5529 | -0.683707
-124.7669 | -0.6877342
-124.954 | -0.6917343
-125.1662 | -0.6957079
-125.3597 | -0.6996551
-125.5572 | -0.7035757
-125.7669 | -0.7074696
-125.9751 | -0.7113375
-126.1938 | -0.7151808
-126.3689 | -0.7189996
-126.5758 | -0.7227931
-126.7685 | -0.7265613
-126.9736 | -0.7303035
-127.1629 | -0.7340194
-127.3613 | -0.7377085
-127.5423 | -0.7413696
-127.715 | -0.745002
-127.898 | -0.7486047
-128.0581 | -0.7521764
-128.2258 | -0.7557178
-128.3825 | -0.7592288
-128.553 | -0.7627103
-128.7308 | -0.7661637
-128.8923 | -0.76959
-129.0629 | -0.7729895
-129.2287 | -0.7763621
-129.4077 | -0.7797073
-129.5715 | -0.7830248
-129.7322 | -0.7863144
-129.9109 | -0.7895754
-130.0641 | -0.792807
-130.1983 | -0.796008
-130.3594 | -0.7991783
-130.4848 | -0.8023168
-130.6095 | -0.8054222
-130.7563 | -0.8084947
-130.8473 | -0.8115342
-130.9645 | -0.814541
-131.1107 | -0.8175162
-131.2219 | -0.8204612
-131.3354 | -0.8233763
-131.4811 | -0.8262612
-131.5963 | -0.829116
-131.7444 | -0.8319414
-131.8512 | -0.8347375
-131.9705 | -0.8375039
-132.0938 | -0.8402408
-132.2203 | -0.8429471
-132.2987 | -0.8456217
-132.424 | -0.8482635
-132.4975 | -0.8508712
-132.5721 | -0.8534445
-132.6375 | -0.8559826
-132.7071 | -0.8584856
-132.771 | -0.8609544
-132.8331 | -0.8633891
-132.8995 | -0.8657898
-132.9334 | -0.8681573
-133.0188 | -0.8704923
-133.0906 | -0.872796
-133.1476 | -0.8750695
-133.2321 | -0.8773134
-133.284 | -0.8795264
-133.3272 | -0.8817086
-133.4022 | -0.8838608
-133.4497 | -0.8859807
-133.4706 | -0.8880664
-133.4957 | -0.8901172
-133.5111 | -0.8921328
-133.512 | -0.8941131
-133.5012 | -0.8960583
-133.5244 | -0.8979682
-133.5171 | -0.8998441
-133.5088 | -0.9016867
-133.4883 | -0.9034956
-133.4759 | -0.9052706
-133.4392 | -0.9070121
-133.4381 | -0.9087197
-133.3858 | -0.9103927
-133.3536 | -0.9120304
-133.3228 | -0.9136332
-133.2466 | -0.915201
-133.1902 | -0.9167345
-133.1359 | -0.9182346
-133.0939 | -0.9197011
-133.0002 | -0.9211333
-132.9178 | -0.922531
-132.8351 | -0.9238948
-132.7509 | -0.9252254
-132.6727 | -0.9265222
-132.5519 | -0.9277849
-132.4402 | -0.9290132
-132.3202 | -0.9302061
-132.1732 | -0.9313633
-132.0234 | -0.9324841
-131.885 | -0.9335686
-131.7122 | -0.9346167
-131.5627 | -0.9356284
-131.3773 | -0.936604
-131.1664 | -0.9375438
-130.9611 | -0.9384486
-130.8069 | -0.9393188
-130.5767 | -0.9401547
-130.3663 | -0.9409563
-130.1469 | -0.9417234
-129.9119 | -0.942455
-129.6788 | -0.943151
-129.4176 | -0.9438114
-129.1601 | -0.944436
-128.9199 | -0.9450253
-128.6208 | -0.9455792
-128.3211 | -0.9460979
-128.0153 | -0.9465816
-127.6888 | -0.9470299
-127.3627 | -0.9474424
-127.0207 | -0.9478189
-126.6407 | -0.9481588
-126.2836 | -0.948463
-125.9075 | -0.9487315
-125.4674 | -0.9489637
-125.0585 | -0.9491599
-124.6033 | -0.9493209
-124.1522 | -0.9494468
-123.7054 | -0.9495375
-123.2251 | -0.9495938
-122.7091 | -0.9496147