## Data
H | B
248.4909 | 1.299578 | Bm_max
247.653 | 1.299545 | 1.299578
246.6759 | 1.299461 | Bm_min
245.6287 | 1.299328 | -1.299578
244.4251 | 1.299145
243.1063 | 1.298915 | Data Count
241.6987 | 1.298638 | 513
240.1852 | 1.298315
238.5607 | 1.297946
236.8121 | 1.297532
234.9122 | 1.297071
232.9338 | 1.296563
230.8169 | 1.296006
228.5813 | 1.295402
226.2203 | 1.294749
223.7674 | 1.294046
221.1761 | 1.293294
218.4659 | 1.292491
215.656 | 1.291637
212.7693 | 1.290734
209.7938 | 1.289781
206.7086 | 1.288779
203.542 | 1.287727
200.2915 | 1.286625
197.019 | 1.285474
193.6842 | 1.284277
190.2678 | 1.283032
186.8369 | 1.281741
183.379 | 1.280404
179.8593 | 1.279021
176.3433 | 1.277592
172.7878 | 1.276117
169.2243 | 1.274596
165.6381 | 1.273027
162.0619 | 1.271412
158.475 | 1.269748
154.8663 | 1.268036
151.2872 | 1.266275
147.7343 | 1.264466
144.1596 | 1.262608
140.5829 | 1.260701
137.0686 | 1.258743
133.5369 | 1.256735
130.0466 | 1.254678
126.6289 | 1.252573
123.2293 | 1.250419
119.8733 | 1.248218
116.5637 | 1.245969
113.2691 | 1.243673
110.076 | 1.241332
106.9191 | 1.238947
103.8298 | 1.236517
100.8094 | 1.234041
97.78771 | 1.231519
94.80497 | 1.228951
91.91317 | 1.226336
89.06588 | 1.223674
86.24686 | 1.220964
83.51705 | 1.218208
80.81077 | 1.215406
78.12097 | 1.212559
75.52094 | 1.209667
73.00875 | 1.206732
70.52127 | 1.203753
68.10463 | 1.20073
65.71128 | 1.197662
63.35685 | 1.194549
61.04717 | 1.191391
58.77854 | 1.188188
56.57042 | 1.184938
54.42086 | 1.181643
52.27546 | 1.1783
50.19451 | 1.17491
48.13619 | 1.171473
46.12127 | 1.16799
44.13141 | 1.164462
42.20773 | 1.160891
40.32244 | 1.157278
38.52095 | 1.153625
36.72863 | 1.149934
34.99277 | 1.146204
33.28568 | 1.142435
31.56648 | 1.138625
29.91068 | 1.134773
28.25109 | 1.130875
26.60854 | 1.126932
25.00284 | 1.122944
23.43824 | 1.11891
21.88016 | 1.114833
20.37514 | 1.110713
18.8991 | 1.106551
17.43347 | 1.102347
16.00753 | 1.098102
14.60559 | 1.093816
13.18944 | 1.089488
11.85771 | 1.085117
10.50631 | 1.080705
9.189464 | 1.076251
7.874431 | 1.071755
6.601794 | 1.067219
5.349631 | 1.062644
4.122725 | 1.058031
2.892729 | 1.053382
1.697945 | 1.048697
0.5321188 | 1.043975
-0.6397146 | 1.039214
-1.790509 | 1.034414
-2.948979 | 1.029572
-4.074763 | 1.024687
-5.2298 | 1.019761
-6.33864 | 1.014793
-7.426221 | 1.009784
-8.514268 | 1.004736
-9.587603 | 0.99965
-10.61864 | 0.9945287
-11.64651 | 0.9893718
-12.63893 | 0.9841802
-13.63409 | 0.9789553
-14.61508 | 0.9736973
-15.57724 | 0.9684052
-16.56569 | 0.9630775
-17.50801 | 0.957713
-18.48365 | 0.9523101
-19.42325 | 0.9468681
-20.37815 | 0.9413863
-21.33588 | 0.9358656
-22.23933 | 0.9303078
-23.12918 | 0.9247135
-24.02687 | 0.9190835
-24.95208 | 0.9134189
-25.81532 | 0.9077213
-26.68139 | 0.9019921
-27.5487 | 0.8962314
-28.38782 | 0.8904396
-29.2732 | 0.8846155
-30.10761 | 0.878758
-30.92002 | 0.8728676
-31.74764 | 0.8669444
-32.59124 | 0.860989
-33.39541 | 0.8550013
-34.2139 | 0.8489804
-35.01077 | 0.8429276
-35.80219 | 0.8368442
-36.57814 | 0.8307308
-37.35304 | 0.8245873
-38.12519 | 0.8184132
-38.8892 | 0.8122077
-39.64232 | 0.8059702
-40.41842 | 0.7997007
-41.17796 | 0.7933982
-41.92071 | 0.7870635
-42.67165 | 0.780698
-43.40641 | 0.7743037
-44.14085 | 0.7678818
-44.87082 | 0.7614332
-45.57341 | 0.7549591
-46.29379 | 0.7484599
-47.00606 | 0.7419356
-47.70799 | 0.7353854
-48.40677 | 0.7288081
-49.11046 | 0.7222023
-49.80762 | 0.7155673
-50.53583 | 0.7089023
-51.24614 | 0.702206
-51.9335 | 0.6954786
-52.653 | 0.6887221
-53.31197 | 0.6819374
-54.00771 | 0.6751253
-54.66067 | 0.668289
-55.32289 | 0.6614298
-55.95246 | 0.6545488
-56.60328 | 0.6476462
-57.23618 | 0.6407212
-57.9009 | 0.6337733
-58.53041 | 0.6268019
-59.18288 | 0.6198072
-59.8212 | 0.612788
-60.48202 | 0.6057439
-61.12841 | 0.5986751
-61.76685 | 0.5915823
-62.39509 | 0.5844664
-63.04608 | 0.5773281
-63.68376 | 0.5701678
-64.30947 | 0.5629857
-64.94436 | 0.555782
-65.57022 | 0.5485579
-66.18387 | 0.5413147
-66.79423 | 0.5340536
-67.39199 | 0.5267756
-68.00221 | 0.5194823
-68.61186 | 0.5121728
-69.18677 | 0.5048458
-69.79034 | 0.4974995
-70.40845 | 0.490132
-71.01849 | 0.4827424
-71.61417 | 0.4753302
-72.2261 | 0.4678956
-72.80354 | 0.4604401
-73.40054 | 0.4529658
-73.99489 | 0.4454743
-74.56151 | 0.4379669
-75.1192 | 0.4304442
-75.6932 | 0.4229067
-76.26144 | 0.4153544
-76.82997 | 0.4077878
-77.40027 | 0.4002084
-77.96819 | 0.3926161
-78.53542 | 0.3850103
-79.13511 | 0.3773901
-79.72253 | 0.369755
-80.27105 | 0.3621045
-80.86555 | 0.3544379
-81.43258 | 0.346756
-82.00501 | 0.3390597
-82.55177 | 0.3313495
-83.0922 | 0.323627
-83.63256 | 0.315894
-84.19683 | 0.3081509
-84.73064 | 0.3003979
-85.27247 | 0.2926341
-85.80059 | 0.2848595
-86.35875 | 0.2770741
-86.88204 | 0.2692771
-87.4272 | 0.2614687
-87.96565 | 0.2536482
-88.47935 | 0.245816
-89.03109 | 0.2379729
-89.58672 | 0.2301197
-90.12384 | 0.2222574
-90.63862 | 0.2143868
-91.17295 | 0.2065091
-91.69006 | 0.1986257
-92.18945 | 0.1907367
-92.70192 | 0.1828422
-93.22674 | 0.1749422
-93.75228 | 0.1670354
-94.27526 | 0.1591212
-94.78611 | 0.1511999
-95.32118 | 0.1432724
-95.83503 | 0.1353389
-96.37332 | 0.1274004
-96.92025 | 0.1194571
-97.43381 | 0.111509
-97.96348 | 0.1035575
-98.47193 | 0.09560336
-98.99736 | 0.08764734
-99.52283 | 0.07969009
-100.0077 | 0.07173212
-100.5154 | 0.06377357
-101.0357 | 0.05581288
-101.5594 | 0.04784844
-102.0593 | 0.03987978
-102.5742 | 0.03190659
-103.0961 | 0.02392755
-103.6107 | 0.01594304
-104.162 | 0.00795473
-104.6732 | -3.560319e-05
-105.1742 | -0.008026397
-105.6801 | -0.01601453
-106.1882 | -0.02399738
-106.6856 | -0.03197509
-107.1757 | -0.03994671
-107.6776 | -0.04791308
-108.2062 | -0.05587555
-108.7144 | -0.06383374
-109.2478 | -0.07178899
-109.7824 | -0.07974188
-110.3148 | -0.08769277
-110.8381 | -0.0956422
-111.3813 | -0.1035898
-111.8897 | -0.1115355
-112.4357 | -0.1194789
-112.9438 | -0.1274183
-113.4751 | -0.135353
-113.9962 | -0.1432822
-114.4994 | -0.1512056
-115.0252 | -0.1591228
-115.5339 | -0.1670341
-116.0493 | -0.1749393
-116.5767 | -0.1828386
-117.094 | -0.1907314
-117.6147 | -0.1986175
-118.162 | -0.2064973
-118.6828 | -0.2143703
-119.2335 | -0.222236
-119.7594 | -0.2300938
-120.2733 | -0.237943
-120.7926 | -0.2457826
-121.2916 | -0.2536124
-121.8124 | -0.2614322
-122.3351 | -0.2692417
-122.8597 | -0.277041
-123.3639 | -0.2848294
-123.8811 | -0.2926066
-124.3938 | -0.3003735
-124.8965 | -0.3081298
-125.4283 | -0.3158751
-125.9302 | -0.3236094
-126.4433 | -0.3313317
-126.9414 | -0.339042
-127.436 | -0.3467401
-127.9513 | -0.3544258
-128.4515 | -0.3620985
-128.9501 | -0.3697581
-129.4528 | -0.3774049
-129.9465 | -0.3850371
-130.4162 | -0.3926534
-130.9048 | -0.400253
-131.3923 | -0.4078338
-131.8658 | -0.4153956
-132.3377 | -0.4229388
-132.806 | -0.4304644
-133.3163 | -0.4379737
-133.7927 | -0.4454681
-134.2889 | -0.4529482
-134.7765 | -0.460413
-135.2691 | -0.4678619
-135.736 | -0.4752946
-136.2127 | -0.482709
-136.6738 | -0.4901041
-137.1518 | -0.4974797
-137.5958 | -0.5048363
-138.055 | -0.512174
-138.5253 | -0.5194922
-138.9877 | -0.5267908
-139.4446 | -0.5340696
-139.8942 | -0.5413297
-140.3501 | -0.5485707
-140.8048 | -0.5557922
-141.2672 | -0.5629933
-141.7081 | -0.5701737
-142.1933 | -0.5773344
-142.6376 | -0.5844754
-143.1256 | -0.5915955
-143.5748 | -0.5986927
-144.0034 | -0.605766
-144.4497 | -0.6128149
-144.8699 | -0.6198397
-145.312 | -0.62684
-145.7343 | -0.6338156
-146.1753 | -0.640767
-146.6068 | -0.6476943
-147.0567 | -0.6545984
-147.4962 | -0.6614797
-147.9117 | -0.6683369
-148.3452 | -0.67517
-148.7788 | -0.6819793
-149.2144 | -0.6887638
-149.6319 | -0.6955229
-150.0815 | -0.702257
-150.521 | -0.7089654
-150.9526 | -0.7156472
-151.362 | -0.7223018
-151.7825 | -0.7289287
-152.2268 | -0.735528
-152.6141 | -0.7420987
-153.0564 | -0.74864
-153.454 | -0.7551523
-153.8679 | -0.761635
-154.2953 | -0.7680871
-154.7085 | -0.7745087
-155.1389 | -0.7809
-155.5459 | -0.7872604
-155.9671 | -0.7935899
-156.3857 | -0.7998877
-156.804 | -0.8061533
-157.2458 | -0.812388
-157.6752 | -0.8185923
-158.0915 | -0.8247671
-158.53 | -0.8309128
-158.9752 | -0.8370297
-159.4141 | -0.843117
-159.873 | -0.8491743
-160.3039 | -0.8552007
-160.7582 | -0.8611948
-161.1835 | -0.8671562
-161.6181 | -0.8730846
-162.0667 | -0.8789785
-162.5081 | -0.8848369
-162.9537 | -0.8906594
-163.4096 | -0.8964466
-163.8796 | -0.9021999
-164.3508 | -0.9079199
-164.8414 | -0.9136069
-165.2966 | -0.9192609
-165.7849 | -0.9248811
-166.2966 | -0.9304665
-166.7756 | -0.9360165
-167.239 | -0.9415301
-167.7353 | -0.9470073
-168.2586 | -0.9524491
-168.7738 | -0.9578551
-169.2929 | -0.9632245
-169.8206 | -0.9685581
-170.3586 | -0.9738568
-170.8925 | -0.9791213
-171.4639 | -0.9843511
-172.038 | -0.9895469
-172.6123 | -0.9947081
-173.185 | -0.9998338
-173.7924 | -1.004922
-174.3616 | -1.009971
-174.9595 | -1.014981
-175.5296 | -1.019949
-176.1366 | -1.024874
-176.7139 | -1.029757
-177.3124 | -1.034596
-177.9391 | -1.039394
-178.5567 | -1.044151
-179.2094 | -1.048871
-179.9154 | -1.053555
-180.5952 | -1.058204
-181.3014 | -1.062816
-182.0055 | -1.067392
-182.7242 | -1.07193
-183.4836 | -1.076429
-184.2308 | -1.080888
-184.9276 | -1.085305
-185.6845 | -1.089678
-186.4216 | -1.094007
-187.1567 | -1.098293
-187.9104 | -1.102534
-188.6532 | -1.106733
-189.4716 | -1.110887
-190.2256 | -1.114998
-191.0371 | -1.119065
-191.8593 | -1.123091
-192.6777 | -1.127074
-193.5316 | -1.131016
-194.3903 | -1.134919
-195.2467 | -1.138781
-196.1422 | -1.142605
-197.0566 | -1.146389
-197.9563 | -1.150133
-198.8748 | -1.153835
-199.7705 | -1.157494
-200.6941 | -1.161108
-201.6096 | -1.164677
-202.5065 | -1.168198
-203.4284 | -1.171672
-204.3287 | -1.175098
-205.2439 | -1.178477
-206.1828 | -1.181809
-207.1205 | -1.185096
-208.0688 | -1.188337
-209.0417 | -1.191535
-210.026 | -1.194691
-211.0102 | -1.197805
-212.0354 | -1.200878
-213.0556 | -1.203911
-214.0978 | -1.206902
-215.1019 | -1.209849
-216.1377 | -1.212753
-217.1409 | -1.21561
-218.166 | -1.218421
-219.171 | -1.221184
-220.1508 | -1.223896
-221.1284 | -1.226558
-222.115 | -1.22917
-223.0978 | -1.231733
-224.098 | -1.234249
-225.1008 | -1.236719
-226.0937 | -1.239144
-227.1222 | -1.241524
-228.1486 | -1.24386
-229.1246 | -1.246151
-230.1118 | -1.248396
-231.1096 | -1.250594
-232.0897 | -1.252745
-233.0227 | -1.254846
-233.9796 | -1.256898
-234.9152 | -1.2589
-235.8148 | -1.260854
-236.7237 | -1.26276
-237.6485 | -1.26462
-238.5521 | -1.266434
-239.4327 | -1.268203
-240.303 | -1.269925
-241.1252 | -1.271602
-241.9826 | -1.273233
-242.8058 | -1.274817
-243.5658 | -1.276352
-244.3425 | -1.277838
-245.0335 | -1.279273
-245.7181 | -1.280657
-246.3803 | -1.281991
-246.9897 | -1.283274
-247.6092 | -1.284506
-248.1635 | -1.285691
-248.7081 | -1.286827
-249.2341 | -1.287916
-249.7029 | -1.288957
-250.1679 | -1.289951
-250.5541 | -1.290898
-250.9291 | -1.291797
-251.2556 | -1.292646
-251.5097 | -1.293446
-251.7517 | -1.294196
-251.9398 | -1.294897
-252.0627 | -1.295548
-252.1296 | -1.296149
-252.1714 | -1.296701
-252.1558 | -1.297205
-252.0856 | -1.29766
-251.9539 | -1.298066
-251.7803 | -1.298424
-251.543 | -1.298735
-251.2396 | -1.298998
-250.8608 | -1.299213
-250.4389 | -1.299379
-249.8893 | -1.299495
-249.2196 | -1.299562
-248.4909 | -1.299578