## Data
H | B
406.9986 | 1.3993 | Bm_max
405.9138 | 1.399252 | 1.3993
404.5845 | 1.399152 | Bm_min
403.0471 | 1.399002 | -1.3993
401.1966 | 1.398802
399.0917 | 1.398553 | Data Count
396.7237 | 1.398256 | 513
394.0986 | 1.397909
391.17 | 1.397514
387.9514 | 1.397069
384.4827 | 1.396574
380.7472 | 1.396028
376.7099 | 1.39543
372.4316 | 1.394779
367.9087 | 1.394075
363.1104 | 1.393318
358.1012 | 1.392508
352.8055 | 1.391643
347.3614 | 1.390726
341.6836 | 1.389755
335.8784 | 1.388732
329.8631 | 1.387656
323.6902 | 1.386527
317.4337 | 1.385348
311.0822 | 1.384118
304.6446 | 1.382838
298.0754 | 1.381508
291.4773 | 1.380127
284.8297 | 1.378695
278.1084 | 1.377213
271.3871 | 1.37568
264.6776 | 1.374096
257.9606 | 1.372463
251.2499 | 1.370778
244.6261 | 1.369044
237.9847 | 1.367259
231.3869 | 1.365422
224.838 | 1.363533
218.3658 | 1.361591
211.9937 | 1.359595
205.6582 | 1.357544
199.4396 | 1.355439
193.3262 | 1.353278
187.2637 | 1.351064
181.299 | 1.348796
175.5152 | 1.346477
169.8027 | 1.344107
164.2567 | 1.341685
158.8409 | 1.339213
153.5386 | 1.336691
148.324 | 1.334118
143.2934 | 1.331496
138.4012 | 1.328826
133.656 | 1.326108
129.0117 | 1.323342
124.521 | 1.320528
120.0985 | 1.317664
115.8 | 1.314751
111.6469 | 1.31179
107.5848 | 1.308778
103.6633 | 1.305718
99.86918 | 1.302609
96.16659 | 1.299451
92.5561 | 1.296243
89.04619 | 1.292986
85.67026 | 1.28968
82.30424 | 1.286324
79.09211 | 1.282918
75.93068 | 1.279464
72.88352 | 1.275962
69.94185 | 1.272411
67.06874 | 1.268811
64.26943 | 1.265163
61.53648 | 1.261465
58.86345 | 1.257717
56.30857 | 1.253919
53.81483 | 1.250074
51.35391 | 1.246184
49.01407 | 1.24225
46.69688 | 1.238272
44.4307 | 1.234252
42.26241 | 1.230188
40.13673 | 1.226079
38.02743 | 1.221924
36.00674 | 1.21772
34.00612 | 1.21347
32.05797 | 1.209173
30.14934 | 1.204829
28.3003 | 1.200437
26.52242 | 1.195999
24.72644 | 1.191513
22.99 | 1.18698
21.27852 | 1.182401
19.61868 | 1.177776
17.98851 | 1.173105
16.3863 | 1.168387
14.82743 | 1.163626
13.29152 | 1.158821
11.81901 | 1.153976
10.36363 | 1.14909
8.960026 | 1.144166
7.555052 | 1.139202
6.183818 | 1.134199
4.792379 | 1.129154
3.469696 | 1.124067
2.142157 | 1.118936
0.8367856 | 1.113759
-0.4692728 | 1.108538
-1.712902 | 1.103273
-2.960455 | 1.097963
-4.212029 | 1.092609
-5.370915 | 1.087214
-6.592231 | 1.081777
-7.746802 | 1.076301
-8.871556 | 1.070787
-9.973408 | 1.065237
-11.09738 | 1.05965
-12.14043 | 1.054027
-13.23306 | 1.048367
-14.32358 | 1.04267
-15.37733 | 1.036932
-16.40817 | 1.031153
-17.47309 | 1.02533
-18.49275 | 1.019463
-19.52801 | 1.013553
-20.50966 | 1.007602
-21.50416 | 1.001612
-22.46311 | 0.995584
-23.4297 | 0.9895192
-24.3807 | 0.9834183
-25.29748 | 0.977283
-26.21386 | 0.9711139
-27.11072 | 0.964912
-28.01101 | 0.958678
-28.86736 | 0.952411
-29.74402 | 0.9461088
-30.61587 | 0.9397694
-31.49782 | 0.9333927
-32.37771 | 0.9269775
-33.23681 | 0.9205242
-34.10763 | 0.9140344
-34.91323 | 0.90751
-35.75153 | 0.9009525
-36.58302 | 0.894362
-37.39343 | 0.8877388
-38.21319 | 0.8810829
-39.01805 | 0.8743936
-39.83076 | 0.86767
-40.63547 | 0.8609118
-41.4215 | 0.8541199
-42.20297 | 0.847296
-42.97213 | 0.8404418
-43.75482 | 0.833559
-44.51692 | 0.826649
-45.25763 | 0.8197117
-46.00506 | 0.812747
-46.76986 | 0.8057547
-47.49561 | 0.7987339
-48.25727 | 0.7916828
-48.98773 | 0.7846002
-49.76356 | 0.7774853
-50.48618 | 0.7703375
-51.23891 | 0.763157
-52.00738 | 0.7559442
-52.72622 | 0.748698
-53.4663 | 0.7414187
-54.17891 | 0.734108
-54.91919 | 0.7267678
-55.61645 | 0.7194003
-56.32181 | 0.7120074
-57.00215 | 0.7045919
-57.70408 | 0.6971555
-58.3702 | 0.6896981
-59.04338 | 0.6822197
-59.72015 | 0.6747197
-60.39691 | 0.6671954
-61.07897 | 0.6596452
-61.75471 | 0.6520682
-62.42971 | 0.6444638
-63.13046 | 0.6368309
-63.81046 | 0.6291697
-64.50002 | 0.6214818
-65.16727 | 0.6137681
-65.84492 | 0.6060301
-66.4952 | 0.5982694
-67.15216 | 0.5904879
-67.78165 | 0.5826875
-68.40687 | 0.5748701
-69.04362 | 0.5670362
-69.67884 | 0.5591844
-70.34825 | 0.5513129
-70.98642 | 0.5434198
-71.64234 | 0.5355026
-72.30199 | 0.5275614
-72.95865 | 0.5195971
-73.62581 | 0.5116102
-74.27079 | 0.5036018
-74.91642 | 0.4955733
-75.54909 | 0.4875249
-76.19482 | 0.4794579
-76.81724 | 0.471374
-77.44104 | 0.4632747
-78.05087 | 0.4551603
-78.69326 | 0.4470309
-79.32799 | 0.438886
-79.9411 | 0.4307257
-80.58785 | 0.4225502
-81.18282 | 0.4143593
-81.79892 | 0.4061534
-82.42454 | 0.3979311
-83.05452 | 0.3896917
-83.68082 | 0.3814353
-84.29677 | 0.3731626
-84.92003 | 0.3648748
-85.55477 | 0.3565727
-86.13105 | 0.3482575
-86.72101 | 0.3399311
-87.30225 | 0.3315945
-87.8924 | 0.3232474
-88.49679 | 0.3148884
-89.08444 | 0.3065177
-89.68426 | 0.2981359
-90.27874 | 0.2897417
-90.83859 | 0.2813355
-91.45072 | 0.2729178
-92.02293 | 0.2644877
-92.64241 | 0.2560456
-93.21555 | 0.2475927
-93.78556 | 0.2391311
-94.38013 | 0.2306621
-94.93885 | 0.2221868
-95.48963 | 0.2137062
-96.05807 | 0.2052202
-96.63248 | 0.1967282
-97.18434 | 0.188229
-97.76945 | 0.179722
-98.34342 | 0.171206
-98.90151 | 0.1626807
-99.4978 | 0.1541473
-100.0553 | 0.1456073
-100.6606 | 0.1370606
-101.2232 | 0.1285069
-101.7962 | 0.1199484
-102.3417 | 0.1113867
-102.9184 | 0.1028218
-103.4885 | 0.09425451
-104.0591 | 0.08568403
-104.607 | 0.07710964
-105.1685 | 0.06853209
-105.749 | 0.05995127
-106.3305 | 0.05136764
-106.8672 | 0.04278062
-107.456 | 0.0341895
-108.0603 | 0.02559434
-108.6392 | 0.01699581
-109.2219 | 0.008395609
-109.8052 | -0.0002052081
-110.3216 | -0.008805365
-110.9248 | -0.01740411
-111.4807 | -0.02600015
-112.0558 | -0.03459141
-112.6239 | -0.04317651
-113.1781 | -0.05175494
-113.7615 | -0.06032789
-114.3277 | -0.068897
-114.9236 | -0.07746407
-115.5058 | -0.08603143
-116.1438 | -0.09460065
-116.7398 | -0.1031708
-117.3512 | -0.1117403
-117.9673 | -0.1203076
-118.5686 | -0.1288701
-119.1458 | -0.1374274
-119.7461 | -0.1459786
-120.3554 | -0.1545229
-120.9284 | -0.1630593
-121.5313 | -0.1715878
-122.1272 | -0.1801087
-122.7021 | -0.1886224
-123.2896 | -0.197129
-123.902 | -0.2056273
-124.5031 | -0.2141174
-125.0895 | -0.2226002
-125.6936 | -0.2310759
-126.2932 | -0.2395435
-126.9009 | -0.2480037
-127.4863 | -0.2564561
-128.068 | -0.2648991
-128.6442 | -0.2733314
-129.2252 | -0.2817523
-129.7923 | -0.2901611
-130.3855 | -0.298557
-130.9535 | -0.3069408
-131.5516 | -0.3153136
-132.1089 | -0.3236754
-132.6815 | -0.3320257
-133.2746 | -0.3403636
-133.85 | -0.3486895
-134.4267 | -0.3570036
-134.9918 | -0.3653052
-135.5708 | -0.3735942
-136.1277 | -0.3818705
-136.6951 | -0.3901325
-137.265 | -0.3983786
-137.8011 | -0.4066087
-138.3528 | -0.414823
-138.8973 | -0.4230212
-139.4496 | -0.4312027
-139.9807 | -0.4393678
-140.5372 | -0.4475175
-141.0864 | -0.4556501
-141.63 | -0.4637639
-142.1594 | -0.4718581
-142.6977 | -0.4799329
-143.2155 | -0.487989
-143.764 | -0.4960271
-144.3003 | -0.5040482
-144.839 | -0.5120519
-145.3861 | -0.5200381
-145.9221 | -0.5280063
-146.4831 | -0.5359556
-147.0148 | -0.543885
-147.5386 | -0.5517941
-148.0936 | -0.5596813
-148.6071 | -0.5675455
-149.1311 | -0.5753868
-149.6459 | -0.583206
-150.1822 | -0.5910036
-150.7136 | -0.5987794
-151.2485 | -0.6065339
-151.7796 | -0.6142665
-152.2908 | -0.6219766
-152.8189 | -0.6296627
-153.3243 | -0.637324
-153.8345 | -0.6449595
-154.3549 | -0.6525687
-154.8083 | -0.6601516
-155.3442 | -0.6677082
-155.8479 | -0.675239
-156.3387 | -0.6827445
-156.8415 | -0.6902251
-157.358 | -0.6976808
-157.8656 | -0.7051116
-158.385 | -0.7125172
-158.8843 | -0.7198984
-159.4062 | -0.7272552
-159.905 | -0.7345857
-160.4066 | -0.7418891
-160.907 | -0.7491646
-161.3873 | -0.7564107
-161.9161 | -0.7636272
-162.3969 | -0.7708138
-162.8884 | -0.7779702
-163.3777 | -0.7850968
-163.8965 | -0.7921936
-164.3928 | -0.7992604
-164.8886 | -0.8062968
-165.4059 | -0.8133028
-165.9409 | -0.8202787
-166.4615 | -0.827224
-166.9668 | -0.8341385
-167.4826 | -0.8410215
-168.0204 | -0.8478714
-168.547 | -0.854688
-169.0734 | -0.861471
-169.5884 | -0.8682202
-170.1399 | -0.8749362
-170.6767 | -0.8816193
-171.2476 | -0.8882696
-171.8206 | -0.8948874
-172.3718 | -0.9014735
-172.9636 | -0.9080276
-173.5481 | -0.9145492
-174.1296 | -0.9210383
-174.7324 | -0.9274942
-175.3469 | -0.9339155
-175.9533 | -0.9403007
-176.5542 | -0.946649
-177.1508 | -0.9529597
-177.7722 | -0.9592328
-178.3895 | -0.9654679
-179.0587 | -0.9716658
-179.7311 | -0.9778277
-180.3777 | -0.9839526
-181.0647 | -0.99004
-181.7697 | -0.9960905
-182.462 | -1.002103
-183.1976 | -1.008078
-183.9716 | -1.014015
-184.7168 | -1.019913
-185.5155 | -1.025773
-186.3106 | -1.031594
-187.1365 | -1.037377
-187.9923 | -1.043122
-188.8346 | -1.048828
-189.7308 | -1.054497
-190.6448 | -1.060128
-191.5533 | -1.065722
-192.4994 | -1.071279
-193.455 | -1.076797
-194.3886 | -1.082276
-195.3653 | -1.087713
-196.3242 | -1.093106
-197.2848 | -1.098452
-198.2693 | -1.103751
-199.2639 | -1.109004
-200.2678 | -1.114211
-201.359 | -1.119375
-202.4806 | -1.124499
-203.6109 | -1.129584
-204.8024 | -1.134631
-206.0163 | -1.13964
-207.2525 | -1.14461
-208.5527 | -1.149543
-209.8956 | -1.154436
-211.2177 | -1.159288
-212.5396 | -1.164097
-213.8759 | -1.16886
-215.2672 | -1.173575
-216.6488 | -1.178243
-218.0453 | -1.182861
-219.4613 | -1.187431
-220.9465 | -1.191952
-222.4237 | -1.196425
-223.9698 | -1.200852
-225.5111 | -1.205234
-227.1142 | -1.209572
-228.7705 | -1.213867
-230.4932 | -1.218118
-232.2097 | -1.222325
-234.0007 | -1.226489
-235.785 | -1.230607
-237.6068 | -1.234681
-239.4647 | -1.238709
-241.3603 | -1.242693
-243.29 | -1.246633
-245.2698 | -1.250525
-247.2561 | -1.25437
-249.2622 | -1.258163
-251.2898 | -1.261906
-253.3781 | -1.265598
-255.4839 | -1.269237
-257.6727 | -1.272825
-259.8787 | -1.276362
-262.132 | -1.27985
-264.4155 | -1.28329
-266.7204 | -1.286683
-269.0923 | -1.29003
-271.5376 | -1.293333
-274.0311 | -1.296592
-276.6058 | -1.299809
-279.2091 | -1.302981
-281.8565 | -1.306106
-284.4892 | -1.309184
-287.1757 | -1.31221
-289.8365 | -1.315183
-292.5178 | -1.318102
-295.2354 | -1.320967
-298.0031 | -1.323779
-300.8123 | -1.326537
-303.647 | -1.329244
-306.5243 | -1.331901
-309.429 | -1.33451
-312.3636 | -1.337072
-315.3178 | -1.339587
-318.3095 | -1.342053
-321.3337 | -1.34447
-324.3419 | -1.346836
-327.3687 | -1.349149
-330.3671 | -1.35141
-333.357 | -1.353616
-336.334 | -1.355768
-339.3209 | -1.357867
-342.3023 | -1.359912
-345.2898 | -1.361905
-348.264 | -1.363847
-351.2171 | -1.365739
-354.1303 | -1.367581
-357.0523 | -1.369375
-359.955 | -1.371118
-362.8272 | -1.372811
-365.6516 | -1.374454
-368.4258 | -1.376044
-371.139 | -1.377581
-373.767 | -1.379064
-376.3601 | -1.380495
-378.8526 | -1.381871
-381.297 | -1.383193
-383.6497 | -1.384462
-385.943 | -1.385678
-388.1555 | -1.386842
-390.2891 | -1.387954
-392.2737 | -1.389014
-394.2224 | -1.390022
-396.0591 | -1.390981
-397.8213 | -1.391889
-399.4713 | -1.392746
-400.9774 | -1.393553
-402.3919 | -1.394307
-403.6609 | -1.395007
-404.7948 | -1.395655
-405.7854 | -1.396248
-406.6531 | -1.396789
-407.4337 | -1.397277
-408.0317 | -1.397714
-408.5012 | -1.3981
-408.8387 | -1.398435
-409.0077 | -1.398717
-409.0168 | -1.398945
-408.815 | -1.399118
-408.4462 | -1.399235
-407.8296 | -1.399295
-406.9986 | -1.3993