## Data
H | B
944.8021 | 1.499314 | Bm_max
943.8411 | 1.499301 | 1.499314
942.2118 | 1.499231 | Bm_min
939.8497 | 1.499108 | -1.499314
936.747 | 1.498931
932.8762 | 1.498703 | Data Count
928.3052 | 1.498422 | 513
922.9665 | 1.49809
916.9313 | 1.497705
910.1628 | 1.497268
902.6254 | 1.496777
894.396 | 1.496231
885.4401 | 1.495631
875.8254 | 1.494976
865.5252 | 1.494266
854.5543 | 1.493501
842.9293 | 1.492682
830.6828 | 1.491807
817.9186 | 1.490877
804.4995 | 1.489892
790.56 | 1.488853
776.2136 | 1.487759
761.3658 | 1.48661
746.0544 | 1.485406
730.3294 | 1.484147
714.3624 | 1.482834
698.0261 | 1.481467
681.3461 | 1.480046
664.5074 | 1.478572
647.531 | 1.477045
630.3121 | 1.475464
613.0656 | 1.473829
595.7723 | 1.472141
578.3873 | 1.470399
561.0053 | 1.468603
543.6901 | 1.466753
526.4797 | 1.464847
509.3883 | 1.462887
492.4527 | 1.46087
475.7393 | 1.458796
459.0516 | 1.456665
442.5754 | 1.454476
426.5113 | 1.45223
410.6315 | 1.449927
395.1109 | 1.447568
379.9839 | 1.445154
365.1354 | 1.442685
350.6426 | 1.440162
336.6484 | 1.437584
323.03 | 1.434952
309.8146 | 1.432264
296.9729 | 1.42952
284.4918 | 1.426722
272.4595 | 1.423868
260.8927 | 1.420959
249.6833 | 1.417994
238.9229 | 1.414974
228.5639 | 1.411899
218.5919 | 1.408769
209.0093 | 1.405585
199.7637 | 1.402347
190.9209 | 1.399057
182.4747 | 1.395715
174.3631 | 1.392323
166.624 | 1.388883
159.2109 | 1.385393
152.0832 | 1.381852
145.2666 | 1.378258
138.7572 | 1.374611
132.5102 | 1.370911
126.5327 | 1.367158
120.7636 | 1.363352
115.2443 | 1.359493
109.9478 | 1.355583
104.8877 | 1.35162
100.0419 | 1.347607
95.35129 | 1.343541
90.91872 | 1.339426
86.63941 | 1.335261
82.51862 | 1.331045
78.58725 | 1.326779
74.80215 | 1.322465
71.1855 | 1.318101
67.68055 | 1.313688
64.34196 | 1.309227
61.14952 | 1.304718
58.04363 | 1.300163
55.03117 | 1.295559
52.12881 | 1.290908
49.3575 | 1.286208
46.63021 | 1.28146
44.00701 | 1.276661
41.45921 | 1.271812
38.9965 | 1.266913
36.63358 | 1.261963
34.29862 | 1.256963
32.04016 | 1.251915
29.87378 | 1.24682
27.77458 | 1.241677
25.7324 | 1.236489
23.72098 | 1.231258
21.80606 | 1.225983
19.94618 | 1.220666
18.11045 | 1.215305
16.34633 | 1.2099
14.58784 | 1.204448
12.88318 | 1.198949
11.19887 | 1.193402
9.552318 | 1.187808
7.95346 | 1.182166
6.36907 | 1.176477
4.831146 | 1.170742
3.306708 | 1.164962
1.911984 | 1.159138
0.4714061 | 1.153272
-0.9630415 | 1.147363
-2.296955 | 1.141415
-3.629643 | 1.135429
-4.952522 | 1.129404
-6.200737 | 1.123341
-7.490759 | 1.117236
-8.751969 | 1.111088
-9.988414 | 1.104895
-11.23798 | 1.098654
-12.42734 | 1.092368
-13.63142 | 1.086036
-14.79099 | 1.079659
-15.93818 | 1.07324
-17.06613 | 1.066781
-18.17482 | 1.060285
-19.24747 | 1.05375
-20.30565 | 1.047178
-21.3729 | 1.040569
-22.42311 | 1.033922
-23.45763 | 1.027236
-24.46555 | 1.020514
-25.48131 | 1.013754
-26.44386 | 1.006956
-27.41254 | 1.000121
-28.41788 | 0.9932479
-29.34684 | 0.9863372
-30.29566 | 0.9793888
-31.26924 | 0.9724028
-32.19562 | 0.9653795
-33.11465 | 0.9583185
-34.04999 | 0.9512205
-34.95062 | 0.9440857
-35.82907 | 0.9369141
-36.7134 | 0.9297055
-37.60778 | 0.9224594
-38.49518 | 0.9151768
-39.35094 | 0.9078592
-40.21051 | 0.9005085
-41.0149 | 0.8931266
-41.87974 | 0.8857142
-42.70902 | 0.8782719
-43.52997 | 0.8708011
-44.31928 | 0.8633017
-45.12012 | 0.8557738
-45.90907 | 0.8482156
-46.70537 | 0.8406243
-47.50339 | 0.8329976
-48.33892 | 0.8253351
-49.15717 | 0.8176368
-49.94881 | 0.8099018
-50.74463 | 0.8021307
-51.55723 | 0.7943247
-52.32938 | 0.7864852
-53.11919 | 0.7786151
-53.86044 | 0.7707181
-54.59777 | 0.7627956
-55.36134 | 0.7548493
-56.08776 | 0.7468803
-56.82558 | 0.738888
-57.5607 | 0.7308711
-58.29521 | 0.7228278
-59.04199 | 0.7147568
-59.789 | 0.7066576
-60.54239 | 0.698529
-61.29799 | 0.6903696
-62.06168 | 0.6821774
-62.8033 | 0.6739534
-63.54554 | 0.6656998
-64.28434 | 0.6574196
-65.0088 | 0.6491157
-65.73325 | 0.6407893
-66.43442 | 0.6324419
-67.15875 | 0.624075
-67.84483 | 0.6156892
-68.54845 | 0.6072844
-69.2848 | 0.5988595
-69.96684 | 0.590413
-70.7049 | 0.5819444
-71.39025 | 0.5734543
-72.12243 | 0.5649432
-72.79723 | 0.5564104
-73.52512 | 0.5478542
-74.22053 | 0.5392746
-74.93922 | 0.5306728
-75.64038 | 0.5220494
-76.3641 | 0.513406
-77.06343 | 0.5047429
-77.73051 | 0.4960608
-78.44332 | 0.4873605
-79.13087 | 0.478642
-79.80825 | 0.4699069
-80.51248 | 0.4611567
-81.14866 | 0.4523925
-81.83609 | 0.4436143
-82.53186 | 0.4348205
-83.23057 | 0.4260113
-83.90108 | 0.4171871
-84.56252 | 0.408348
-85.24272 | 0.3994929
-85.93923 | 0.3906205
-86.63119 | 0.3817306
-87.30256 | 0.372823
-88.00875 | 0.3638974
-88.67044 | 0.3549552
-89.33666 | 0.3459986
-90.00055 | 0.337029
-90.62852 | 0.3280478
-91.31129 | 0.3190552
-91.95729 | 0.3100515
-92.62228 | 0.3010373
-93.27796 | 0.2920132
-93.9329 | 0.2829789
-94.58747 | 0.2739351
-95.20944 | 0.2648829
-95.87026 | 0.2558215
-96.5089 | 0.2467514
-97.17831 | 0.2376728
-97.80199 | 0.2285857
-98.45092 | 0.2194899
-99.09691 | 0.2103849
-99.73371 | 0.2012699
-100.3951 | 0.1921448
-101.0404 | 0.183011
-101.676 | 0.173869
-102.3283 | 0.1647196
-102.9514 | 0.1555647
-103.638 | 0.146405
-104.2739 | 0.1372404
-104.9116 | 0.1280719
-105.5511 | 0.1188989
-106.1678 | 0.1097228
-106.8277 | 0.1005448
-107.4633 | 0.09136412
-108.1229 | 0.08217979
-108.7646 | 0.07299213
-109.4182 | 0.06380151
-110.0421 | 0.05460732
-110.7134 | 0.04541005
-111.3846 | 0.03620914
-112.0654 | 0.02700394
-112.7135 | 0.01779482
-113.3693 | 0.008582893
-114.0566 | -0.0006304169
-114.7462 | -0.009844123
-115.3873 | -0.0190562
-116.0246 | -0.02826352
-116.6598 | -0.03746493
-117.2966 | -0.04665967
-117.9334 | -0.05584762
-118.594 | -0.06502987
-119.2779 | -0.07420879
-119.9491 | -0.08338742
-120.6315 | -0.09256621
-121.3294 | -0.1017467
-122.0361 | -0.1109301
-122.7112 | -0.1201139
-123.4047 | -0.1292959
-124.0916 | -0.1384743
-124.7733 | -0.1476477
-125.4245 | -0.1568139
-126.1051 | -0.165972
-126.756 | -0.1751212
-127.4448 | -0.184261
-128.1144 | -0.1933918
-128.7644 | -0.2025141
-129.4642 | -0.2116285
-130.1262 | -0.2207344
-130.8013 | -0.2298316
-131.4594 | -0.2389207
-132.1749 | -0.2480021
-132.8355 | -0.257075
-133.5344 | -0.2661391
-134.186 | -0.2751948
-134.8478 | -0.284241
-135.5365 | -0.2932775
-136.2088 | -0.3023027
-136.8374 | -0.3113161
-137.5187 | -0.3203173
-138.1892 | -0.3293063
-138.8809 | -0.3382837
-139.5154 | -0.3472491
-140.1904 | -0.3562015
-140.8032 | -0.3651397
-141.4614 | -0.3740631
-142.0927 | -0.3829704
-142.7617 | -0.3918612
-143.3551 | -0.4007355
-144.0149 | -0.4095939
-144.6358 | -0.4184377
-145.2892 | -0.4272668
-145.9238 | -0.4360807
-146.5649 | -0.4448794
-147.2387 | -0.4536635
-147.8572 | -0.4624316
-148.5152 | -0.4711835
-149.1718 | -0.479919
-149.766 | -0.4886362
-150.3951 | -0.4973332
-150.9958 | -0.5060088
-151.6103 | -0.5146634
-152.2258 | -0.5232978
-152.8469 | -0.531913
-153.4588 | -0.5405102
-154.0475 | -0.5490889
-154.7058 | -0.5576484
-155.3116 | -0.5661879
-155.9344 | -0.574706
-156.5376 | -0.5832022
-157.1425 | -0.5916754
-157.738 | -0.6001252
-158.3488 | -0.6085525
-158.9288 | -0.6169566
-159.5515 | -0.6253374
-160.14 | -0.633694
-160.7252 | -0.6420271
-161.3458 | -0.6503361
-161.9261 | -0.6586196
-162.5419 | -0.6668782
-163.1381 | -0.6751119
-163.6983 | -0.68332
-164.2841 | -0.6915018
-164.8874 | -0.6996559
-165.4663 | -0.7077822
-166.0665 | -0.7158801
-166.6377 | -0.7239493
-167.2338 | -0.7319907
-167.8039 | -0.7400049
-168.451 | -0.7479924
-169.0348 | -0.7559535
-169.6303 | -0.7638882
-170.2611 | -0.7717962
-170.8826 | -0.7796784
-171.5093 | -0.7875345
-172.1255 | -0.7953627
-172.746 | -0.8031595
-173.3628 | -0.8109221
-173.9221 | -0.8186494
-174.5552 | -0.826341
-175.1463 | -0.833999
-175.7695 | -0.841626
-176.4375 | -0.8492241
-177.0709 | -0.8567945
-177.7726 | -0.8643375
-178.4463 | -0.8718525
-179.1295 | -0.8793389
-179.794 | -0.886794
-180.4929 | -0.8942151
-181.1571 | -0.9016013
-181.8392 | -0.9089504
-182.5365 | -0.9162609
-183.2325 | -0.9235332
-183.9126 | -0.9307678
-184.6913 | -0.9379652
-185.4172 | -0.9451265
-186.1649 | -0.9522528
-186.9458 | -0.959344
-187.745 | -0.9664008
-188.5494 | -0.9734226
-189.3803 | -0.9804089
-190.2145 | -0.9873603
-191.1192 | -0.9942754
-191.9689 | -1.001153
-192.9105 | -1.007995
-193.8067 | -1.014798
-194.7297 | -1.021562
-195.6611 | -1.028287
-196.669 | -1.034973
-197.7046 | -1.041621
-198.7254 | -1.048231
-199.7807 | -1.0548
-200.8635 | -1.06133
-201.9951 | -1.067819
-203.138 | -1.074267
-204.3319 | -1.080674
-205.5138 | -1.087039
-206.7457 | -1.093362
-208.0001 | -1.099641
-209.2767 | -1.105878
-210.6328 | -1.112073
-212.0118 | -1.118227
-213.4218 | -1.124342
-214.9251 | -1.130419
-216.4486 | -1.136457
-218.0403 | -1.142456
-219.6126 | -1.148414
-221.2594 | -1.15433
-222.9434 | -1.160203
-224.6789 | -1.166031
-226.4106 | -1.171812
-228.2032 | -1.177544
-230.0853 | -1.183229
-231.9349 | -1.188865
-233.8638 | -1.194453
-235.9023 | -1.199995
-238.0062 | -1.205493
-240.1792 | -1.21095
-242.4012 | -1.216364
-244.7035 | -1.221737
-247.1169 | -1.227068
-249.5605 | -1.232356
-252.062 | -1.237598
-254.6512 | -1.242792
-257.276 | -1.247937
-260.0114 | -1.253033
-262.8319 | -1.258081
-265.7055 | -1.263079
-268.6923 | -1.268028
-271.7806 | -1.272928
-275.004 | -1.277779
-278.2743 | -1.282582
-281.7399 | -1.287337
-285.3066 | -1.292044
-288.9964 | -1.296702
-292.7819 | -1.301311
-296.696 | -1.30587
-300.761 | -1.310377
-304.9426 | -1.314837
-309.2508 | -1.319248
-313.7538 | -1.323612
-318.3992 | -1.327929
-323.1954 | -1.332199
-328.1002 | -1.336422
-333.1932 | -1.340598
-338.4474 | -1.344724
-343.8078 | -1.348798
-349.3513 | -1.352816
-355.0619 | -1.356778
-360.9711 | -1.360684
-367.0793 | -1.364534
-373.3719 | -1.368329
-379.8646 | -1.37207
-386.5717 | -1.37576
-393.4245 | -1.379399
-400.5494 | -1.382991
-407.9012 | -1.386534
-415.4517 | -1.390032
-423.2876 | -1.393481
-431.2591 | -1.396881
-439.3871 | -1.400231
-447.7963 | -1.403528
-456.4527 | -1.406772
-465.3881 | -1.409961
-474.4537 | -1.413092
-483.5835 | -1.416164
-492.88 | -1.419178
-502.3727 | -1.422133
-512.149 | -1.425032
-522.1213 | -1.427877
-532.2542 | -1.43067
-542.6135 | -1.433413
-553.174 | -1.436106
-563.9162 | -1.438749
-574.8719 | -1.441341
-585.9425 | -1.443879
-597.097 | -1.446363
-608.2996 | -1.44879
-619.6316 | -1.451159
-631.0564 | -1.453469
-642.5282 | -1.455718
-654.0153 | -1.457908
-665.4903 | -1.460039
-677.0102 | -1.462114
-688.6597 | -1.464135
-700.35 | -1.466103
-711.9475 | -1.468017
-723.3996 | -1.469876
-734.8899 | -1.47168
-746.2569 | -1.473426
-757.5378 | -1.475112
-768.6498 | -1.476739
-779.4813 | -1.478308
-790.2129 | -1.479817
-800.7746 | -1.481268
-811.035 | -1.482661
-821.1112 | -1.483996
-830.9095 | -1.485276
-840.3912 | -1.486499
-849.6256 | -1.487667
-858.5583 | -1.488781
-867.1784 | -1.48984
-875.4193 | -1.490844
-883.2818 | -1.491793
-890.7557 | -1.492687
-897.8167 | -1.493523
-904.4204 | -1.494303
-910.571 | -1.495024
-916.2502 | -1.495689
-921.44 | -1.496298
-926.1743 | -1.496852
-930.4146 | -1.49735
-934.1619 | -1.497792
-937.3454 | -1.498179
-940.0161 | -1.49851
-942.1406 | -1.498786
-943.7275 | -1.499005
-944.6984 | -1.499167
-945.0605 | -1.49927
-944.8021 | -1.499314