## Data
H | B
9432.319 | 1.799662 | Bm_max
9430.895 | 1.799631 | 1.799662
9426.324 | 1.799532 | Bm_min
9418.744 | 1.799366 | -1.799662
9408.154 | 1.799132
9394.424 | 1.798832 | Data Count
9378.268 | 1.798465 | 513
9359.032 | 1.798032
9336.903 | 1.797533
9311.755 | 1.796968
9284.146 | 1.796336
9253.729 | 1.795637
9220.217 | 1.794872
9183.613 | 1.794039
9144.755 | 1.793138
9102.806 | 1.79217
9057.868 | 1.791135
9009.85 | 1.790034
8959.557 | 1.788866
8906.749 | 1.787632
8851.096 | 1.786333
8792.536 | 1.784969
8732.185 | 1.783539
8669.29 | 1.782044
8603.399 | 1.780484
8534.297 | 1.77886
8463.562 | 1.77717
8390.708 | 1.775416
8315.288 | 1.773597
8237.057 | 1.771714
8157.396 | 1.769767
8075.473 | 1.767755
7989.909 | 1.76568
7902.275 | 1.763539
7813.602 | 1.761334
7723.396 | 1.759064
7630.494 | 1.75673
7534.418 | 1.754333
7436.504 | 1.751871
7337.431 | 1.749344
7236.537 | 1.746753
7134.121 | 1.744096
7029.577 | 1.741374
6921.859 | 1.738587
6812.215 | 1.735736
6702.006 | 1.73282
6591.197 | 1.729838
6478.215 | 1.72679
6361.428 | 1.723678
6245.244 | 1.720501
6127.302 | 1.717262
6007.931 | 1.71396
5888.269 | 1.710596
5765.724 | 1.707171
5642.32 | 1.703686
5518.21 | 1.700141
5393.679 | 1.696537
5268.99 | 1.692874
5142.245 | 1.689151
5014.527 | 1.68537
4887.354 | 1.68153
4760.772 | 1.677631
4630.652 | 1.673675
4499.367 | 1.66966
4370.873 | 1.665587
4241.589 | 1.661455
4109.651 | 1.657264
3978.256 | 1.653015
3848.267 | 1.648705
3717.549 | 1.644335
3585.468 | 1.639904
3454.075 | 1.635413
3324.016 | 1.63086
3194.346 | 1.626247
3063.786 | 1.621574
2933.104 | 1.616841
2804.593 | 1.612048
2677.52 | 1.607197
2550.002 | 1.602288
2423.589 | 1.597323
2300.075 | 1.592302
2178.057 | 1.587226
2056.558 | 1.582096
1936.947 | 1.576914
1820.899 | 1.571682
1707.772 | 1.566401
1596.342 | 1.561073
1488.166 | 1.5557
1384.247 | 1.550281
1283.924 | 1.544816
1186.801 | 1.539306
1093.357 | 1.533748
1004.972 | 1.528139
921.2182 | 1.522477
842.0465 | 1.516757
767.3485 | 1.510975
698.218 | 1.505126
633.826 | 1.499208
574.0059 | 1.493219
518.7073 | 1.487156
468.4514 | 1.48102
422.842 | 1.474809
381.5557 | 1.468527
343.7844 | 1.462175
310.0099 | 1.455755
279.8031 | 1.449273
252.7288 | 1.442733
228.4793 | 1.436139
206.6303 | 1.429493
187.5338 | 1.422795
170.3266 | 1.416048
154.7499 | 1.409248
140.6102 | 1.402397
128.1661 | 1.395496
116.7751 | 1.388544
106.653 | 1.381543
97.31194 | 1.374493
88.74694 | 1.367394
80.85013 | 1.360243
73.82624 | 1.353039
67.11621 | 1.345781
60.89291 | 1.338466
55.48983 | 1.331095
50.23754 | 1.323667
45.40088 | 1.31618
40.87072 | 1.308634
36.80523 | 1.30103
32.69928 | 1.293368
29.05308 | 1.285651
25.44612 | 1.277881
22.06842 | 1.270063
18.8354 | 1.2622
15.85862 | 1.254295
13.06573 | 1.246349
10.52909 | 1.238362
7.866167 | 1.230335
5.349141 | 1.222268
2.984141 | 1.21416
0.8202098 | 1.20601
-1.180661 | 1.197819
-3.286969 | 1.189586
-5.278032 | 1.181309
-7.113389 | 1.172989
-8.82737 | 1.164624
-10.76939 | 1.156214
-12.71019 | 1.147755
-14.29666 | 1.13925
-15.8721 | 1.130697
-17.50026 | 1.122097
-18.95187 | 1.113449
-20.60333 | 1.104754
-22.16896 | 1.096011
-23.66226 | 1.087225
-25.13348 | 1.078397
-26.4159 | 1.069532
-27.69219 | 1.060633
-28.97462 | 1.051702
-30.19083 | 1.04274
-31.45118 | 1.033744
-32.52273 | 1.024712
-33.84316 | 1.015641
-35.15377 | 1.006528
-36.29152 | 0.9973726
-37.30545 | 0.9881734
-38.58787 | 0.9789287
-39.87764 | 0.9696389
-40.92589 | 0.9603059
-42.05629 | 0.9509324
-43.01872 | 0.9415227
-44.23738 | 0.9320805
-45.33713 | 0.9226094
-46.29342 | 0.9131118
-47.08666 | 0.9035871
-48.38992 | 0.8940345
-49.28002 | 0.8844531
-50.26084 | 0.8748412
-51.14603 | 0.8651968
-52.04593 | 0.8555182
-53.31241 | 0.845805
-53.90703 | 0.8360568
-55.12815 | 0.8262739
-56.09426 | 0.8164556
-57.15722 | 0.8066016
-57.9382 | 0.7967125
-58.95212 | 0.7867892
-59.97707 | 0.7768341
-61.00448 | 0.7668518
-61.81243 | 0.7568443
-62.65226 | 0.7468128
-63.55093 | 0.7367575
-64.56118 | 0.7266767
-65.45863 | 0.7165697
-66.24205 | 0.7064366
-67.23391 | 0.6962779
-68.32262 | 0.6860922
-69.05455 | 0.6758801
-69.88825 | 0.6656421
-70.668 | 0.6553772
-71.75916 | 0.6450863
-72.49477 | 0.6347705
-73.28924 | 0.6244296
-74.38162 | 0.6140631
-75.31831 | 0.6036721
-76.17652 | 0.5932571
-77.10708 | 0.5828179
-78.01678 | 0.5723551
-78.82228 | 0.5618706
-79.76877 | 0.5513664
-80.56814 | 0.5408456
-81.41532 | 0.530309
-82.35568 | 0.5197561
-83.22984 | 0.5091869
-84.0194 | 0.4986001
-84.83715 | 0.4879955
-85.88908 | 0.4773724
-86.93365 | 0.4667294
-87.62881 | 0.4560666
-88.45883 | 0.4453838
-89.25819 | 0.4346811
-90.27334 | 0.4239593
-91.27746 | 0.4132198
-92.08541 | 0.4024632
-92.92278 | 0.3916899
-93.65717 | 0.3809012
-94.68458 | 0.3700985
-95.55015 | 0.3592827
-96.37649 | 0.3484546
-97.42719 | 0.337615
-98.17752 | 0.3267642
-98.86777 | 0.3159024
-99.91479 | 0.305029
-100.7853 | 0.2941438
-101.5564 | 0.283247
-102.4012 | 0.2723386
-103.2839 | 0.2614188
-104.2905 | 0.2504883
-105.1659 | 0.2395477
-106.2607 | 0.2285965
-107.0233 | 0.2176353
-107.6485 | 0.2066642
-108.8353 | 0.1956836
-109.6605 | 0.184694
-110.4672 | 0.1736971
-111.4088 | 0.1626953
-112.3405 | 0.1516898
-113.1632 | 0.1406816
-114.0496 | 0.129671
-114.9287 | 0.1186579
-115.7526 | 0.107642
-116.742 | 0.09662303
-117.6357 | 0.08560064
-118.7857 | 0.07457415
-119.5827 | 0.0635425
-120.42 | 0.05250591
-121.2672 | 0.04146521
-122.1181 | 0.03042047
-123.2914 | 0.0193716
-124.2918 | 0.008318543
-124.971 | -0.002736806
-126.1063 | -0.01379197
-127.1877 | -0.02484506
-127.8963 | -0.03589477
-128.8551 | -0.04694013
-129.8102 | -0.05798015
-130.5691 | -0.06901538
-131.6713 | -0.0800465
-132.8826 | -0.09107375
-133.7396 | -0.1020991
-134.523 | -0.1131233
-135.5909 | -0.1241455
-136.3289 | -0.1351648
-137.5108 | -0.1461809
-138.3114 | -0.1571935
-139.3915 | -0.1682016
-140.4545 | -0.1792035
-141.2048 | -0.1901978
-142.0213 | -0.2011837
-142.9948 | -0.2121606
-143.956 | -0.223128
-144.9037 | -0.2340859
-145.8735 | -0.2450334
-146.999 | -0.2559703
-147.6966 | -0.2668972
-148.7069 | -0.2778146
-149.6644 | -0.2887221
-150.6685 | -0.2996194
-151.4531 | -0.310506
-152.6951 | -0.321382
-153.6526 | -0.3322471
-154.3723 | -0.3431
-155.2722 | -0.3539392
-156.1831 | -0.3647627
-157.1713 | -0.3755702
-158.1472 | -0.3863629
-158.8902 | -0.3971417
-159.9262 | -0.4079067
-160.7268 | -0.4186566
-161.7432 | -0.4293908
-162.6345 | -0.4401096
-163.5417 | -0.4508136
-164.4134 | -0.4615033
-165.2533 | -0.4721773
-166.2733 | -0.4828343
-167.1646 | -0.4934722
-168.17 | -0.5040872
-168.962 | -0.5146773
-169.8018 | -0.5252423
-170.6478 | -0.5357831
-171.4888 | -0.5462995
-172.3826 | -0.5567921
-173.2764 | -0.5672634
-174.191 | -0.5777149
-175.0504 | -0.588147
-176.0423 | -0.5985601
-176.9152 | -0.6089545
-177.912 | -0.6193299
-178.8155 | -0.6296853
-179.7289 | -0.6400201
-180.4768 | -0.6503331
-181.373 | -0.660623
-182.2398 | -0.6708881
-183.1275 | -0.6811272
-184.0507 | -0.6913401
-185.0339 | -0.7015259
-185.8456 | -0.7116847
-186.6976 | -0.7218173
-187.6687 | -0.7319246
-188.6139 | -0.7420061
-189.4856 | -0.7520616
-190.4346 | -0.7620908
-191.484 | -0.7720929
-192.5997 | -0.7820671
-193.2385 | -0.7920136
-194.2328 | -0.8019321
-195.0199 | -0.8118214
-196.078 | -0.8216801
-196.9766 | -0.8315066
-198.1181 | -0.8412988
-199.0278 | -0.8510567
-199.8026 | -0.8607811
-200.7712 | -0.870472
-202.0144 | -0.8801292
-203.1362 | -0.8897527
-203.987 | -0.8993424
-204.9911 | -0.9088976
-206.1105 | -0.9184175
-207.3623 | -0.9279017
-208.359 | -0.937349
-209.4477 | -0.9467575
-210.675 | -0.9561265
-211.7993 | -0.965456
-213.0878 | -0.974746
-214.2194 | -0.9839977
-215.4663 | -0.9932122
-216.5562 | -1.002392
-218.1292 | -1.01154
-219.4766 | -1.020657
-221.1808 | -1.029741
-222.679 | -1.038795
-224.2851 | -1.047816
-226.004 | -1.056805
-227.5071 | -1.065759
-229.2873 | -1.074677
-231.1704 | -1.083554
-233.121 | -1.092389
-235.0496 | -1.10118
-236.9364 | -1.109923
-239.0121 | -1.118617
-241.3452 | -1.127263
-243.4895 | -1.135861
-245.8472 | -1.14441
-248.2305 | -1.152913
-250.7831 | -1.16137
-253.8347 | -1.169779
-256.5479 | -1.178143
-259.5774 | -1.186462
-262.9134 | -1.194737
-265.9515 | -1.202969
-269.2801 | -1.21116
-273.2255 | -1.219308
-277.1868 | -1.227416
-281.2351 | -1.235481
-285.5838 | -1.243503
-290.0821 | -1.251482
-295.1002 | -1.259419
-300.3598 | -1.267314
-305.5288 | -1.275167
-311.3438 | -1.282976
-317.6039 | -1.290741
-323.6849 | -1.29846
-330.5642 | -1.306131
-337.9166 | -1.313753
-345.5646 | -1.321325
-354.1725 | -1.328845
-362.9729 | -1.336312
-372.2784 | -1.343726
-382.4372 | -1.351088
-393.5192 | -1.358397
-405.0855 | -1.365655
-417.5873 | -1.37286
-431.2293 | -1.380012
-445.955 | -1.387112
-461.7855 | -1.394158
-478.5072 | -1.40115
-497.0949 | -1.40809
-517.1944 | -1.414979
-538.8018 | -1.421818
-562.3206 | -1.428613
-587.9408 | -1.435367
-616.2411 | -1.442084
-646.8831 | -1.448767
-680.0213 | -1.455417
-716.2001 | -1.462035
-755.9931 | -1.468619
-799.2865 | -1.475169
-846.085 | -1.481679
-896.7124 | -1.488147
-952.3788 | -1.494566
-1012.122 | -1.50093
-1076.159 | -1.507233
-1144.879 | -1.513472
-1218.747 | -1.519642
-1297.142 | -1.525741
-1379.346 | -1.53177
-1465.835 | -1.537728
-1557.376 | -1.543616
-1653.179 | -1.549436
-1752.028 | -1.555189
-1854.856 | -1.560878
-1962.312 | -1.566504
-2073.634 | -1.572069
-2186.999 | -1.577574
-2302.706 | -1.583018
-2421.759 | -1.5884
-2543.766 | -1.59372
-2666.747 | -1.598976
-2790.742 | -1.604166
-2917.452 | -1.60929
-3046.949 | -1.614345
-3176.302 | -1.619332
-3305.48 | -1.624249
-3435.677 | -1.629095
-3566.955 | -1.633868
-3698.923 | -1.638568
-3830.539 | -1.643195
-3961.404 | -1.647751
-4093.196 | -1.652237
-4225.932 | -1.656655
-4356.588 | -1.661004
-4485.899 | -1.665287
-4617.611 | -1.669504
-4749.8 | -1.673654
-4878.588 | -1.67774
-5006.106 | -1.681759
-5134.557 | -1.685712
-5262.975 | -1.689597
-5389.033 | -1.693415
-5514.24 | -1.697166
-5638.923 | -1.700849
-5763.135 | -1.704465
-5887.229 | -1.708016
-6007.547 | -1.711501
-6127.117 | -1.714921
-6246.198 | -1.718276
-6363.58 | -1.721566
-6481.685 | -1.724791
-6596.361 | -1.72795
-6707.455 | -1.731042
-6818.137 | -1.734067
-6928.804 | -1.737021
-7038.704 | -1.739907
-7144.38 | -1.742723
-7246.373 | -1.745469
-7347.536 | -1.748145
-7448.395 | -1.750753
-7547.554 | -1.753291
-7643.42 | -1.755761
-7736.29 | -1.758165
-7827.345 | -1.760502
-7917.014 | -1.762772
-8004.812 | -1.764976
-8090.093 | -1.767113
-8173.14 | -1.769182
-8253.439 | -1.771184
-8331.068 | -1.773117
-8405.821 | -1.774982
-8478.999 | -1.776778
-8550.279 | -1.778505
-8618.797 | -1.780163
-8683.648 | -1.781753
-8745.907 | -1.783275
-8805.903 | -1.784729
-8863.638 | -1.786115
-8918.572 | -1.787435
-8970.563 | -1.788687
-9020.4 | -1.789872
-9068.039 | -1.790989
-9112.021 | -1.792037
-9152.806 | -1.793018
-9191.3 | -1.79393
-9226.928 | -1.794775
-9259.823 | -1.795552
-9289.277 | -1.796261
-9316.458 | -1.796904
-9340.989 | -1.797479
-9362.593 | -1.797988
-9381.133 | -1.798429
-9396.826 | -1.798803
-9409.885 | -1.79911
-9420.108 | -1.79935
-9427.23 | -1.799522
-9431.537 | -1.799626
-9432.319 | -1.799662