## Data
H | B
14216.14 | 1.899457 | Bm_max
14212.33 | 1.899398 | 1.899457
14205.09 | 1.899269 | Bm_min
14193.97 | 1.89907 | -1.899457
14178.89 | 1.898801
14160.07 | 1.898463 | Data Count
14137.92 | 1.898056 | 513
14112.3 | 1.89758
14083.33 | 1.897036
14050.98 | 1.896422
14015.26 | 1.895739
13975.41 | 1.894987
13931.26 | 1.894165
13883.34 | 1.893272
13831.65 | 1.89231
13776.75 | 1.891278
13718.51 | 1.890175
13656.5 | 1.889002
13590.48 | 1.887759
13521 | 1.886446
13449.15 | 1.885064
13374.24 | 1.883612
13295.44 | 1.88209
13212.8 | 1.880499
13126.59 | 1.878838
13037.43 | 1.877108
12945.13 | 1.875307
12849.89 | 1.873437
12751.84 | 1.871498
12650.52 | 1.86949
12545.56 | 1.867412
12437.27 | 1.865265
12326.9 | 1.863049
12213.34 | 1.860764
12097.19 | 1.858411
11978.36 | 1.85599
11857.1 | 1.853501
11732.57 | 1.850945
11605.17 | 1.848323
11475.93 | 1.845635
11344.6 | 1.842881
11211.11 | 1.840062
11074.91 | 1.837176
10936.11 | 1.834224
10795.12 | 1.831205
10652.25 | 1.82812
10507.09 | 1.824968
10360.08 | 1.82175
10210.7 | 1.818466
10059.75 | 1.815115
9906.906 | 1.811699
9752.264 | 1.808216
9596.077 | 1.804667
9437.29 | 1.801051
9277.188 | 1.797367
9116.078 | 1.793615
8952.146 | 1.789795
8787.205 | 1.785908
8621.549 | 1.781953
8453.548 | 1.777932
8284.672 | 1.773843
8115.186 | 1.769688
7943.115 | 1.765465
7771.282 | 1.761178
7599.266 | 1.756825
7424.242 | 1.752408
7249.508 | 1.747928
7076.2 | 1.743386
6898.792 | 1.738782
6721.971 | 1.734118
6547.465 | 1.729393
6369.451 | 1.724609
6192.6 | 1.719766
6015.855 | 1.714865
5839.59 | 1.709908
5661.89 | 1.704895
5485.277 | 1.699825
5309.435 | 1.694697
5133.683 | 1.68951
4957.891 | 1.684263
4784.667 | 1.678956
4608.993 | 1.673586
4433.933 | 1.668152
4261.47 | 1.662654
4087.583 | 1.657089
3915.386 | 1.651457
3743.815 | 1.645759
3572.814 | 1.639995
3404.051 | 1.634166
3236.495 | 1.628271
3070.599 | 1.622315
2905.645 | 1.6163
2743.581 | 1.610226
2584.049 | 1.604097
2427.274 | 1.597914
2273.588 | 1.591682
2123.416 | 1.585405
1976.227 | 1.579086
1833.672 | 1.572727
1695.971 | 1.566331
1562.981 | 1.5599
1435.362 | 1.553435
1313.384 | 1.546934
1196.912 | 1.540396
1086.429 | 1.533815
982.5341 | 1.527185
885.4183 | 1.520499
794.9512 | 1.51375
711.4603 | 1.506928
634.8509 | 1.500027
564.856 | 1.493039
501.3566 | 1.485959
444.4679 | 1.478786
393.214 | 1.47152
347.6549 | 1.464166
307.7687 | 1.45673
272.3624 | 1.449221
241.5732 | 1.44165
214.5578 | 1.434024
190.9078 | 1.426352
170.3915 | 1.418638
152.4278 | 1.410888
136.6845 | 1.403101
122.4319 | 1.395277
109.6114 | 1.387415
98.49628 | 1.379508
88.43063 | 1.371555
79.32863 | 1.36355
71.13144 | 1.355492
63.87951 | 1.347377
57.01868 | 1.339203
50.86527 | 1.330969
45.17406 | 1.322673
39.7624 | 1.314316
35.01769 | 1.305898
30.32202 | 1.297421
26.17928 | 1.288888
22.31976 | 1.2803
18.67357 | 1.271661
15.40866 | 1.262972
11.99419 | 1.254235
8.762391 | 1.245452
5.8089 | 1.236624
3.23425 | 1.227752
0.7110937 | 1.218837
-1.733597 | 1.209882
-4.215069 | 1.200887
-6.054104 | 1.191854
-8.252365 | 1.182783
-10.33293 | 1.173674
-12.44782 | 1.164526
-14.3175 | 1.155339
-16.11608 | 1.146111
-18.08385 | 1.13684
-19.75737 | 1.127527
-21.34139 | 1.11817
-22.98426 | 1.108771
-24.54254 | 1.099332
-25.95492 | 1.089851
-27.63702 | 1.08033
-28.95377 | 1.070765
-30.62975 | 1.061155
-31.95385 | 1.051497
-33.39933 | 1.041791
-34.83501 | 1.032036
-36.10517 | 1.022235
-37.42805 | 1.01239
-38.57806 | 1.002501
-39.92791 | 0.9925713
-41.2937 | 0.9826003
-42.12249 | 0.9725926
-43.5361 | 0.9625511
-44.7425 | 0.9524783
-45.66447 | 0.9423761
-47.04252 | 0.9322451
-48.06503 | 0.9220862
-48.82149 | 0.9118983
-50.02912 | 0.9016801
-51.13499 | 0.8914304
-52.20654 | 0.8811466
-53.28053 | 0.8708258
-54.20986 | 0.860467
-55.50331 | 0.8500692
-56.45961 | 0.8396331
-57.40488 | 0.8291601
-58.43964 | 0.8186535
-59.48176 | 0.8081167
-60.57905 | 0.7975506
-61.49612 | 0.7869572
-62.39111 | 0.7763393
-63.22236 | 0.7656975
-64.22892 | 0.7550301
-65.10921 | 0.744337
-66.21386 | 0.7336174
-67.24004 | 0.7228698
-68.11174 | 0.7120945
-69.11095 | 0.7012915
-69.90786 | 0.6904613
-70.80777 | 0.6796039
-71.92713 | 0.6687184
-73.0048 | 0.6578056
-73.9942 | 0.6468659
-74.86223 | 0.6358988
-75.66527 | 0.6249039
-76.9244 | 0.6138809
-77.53496 | 0.6028304
-78.58811 | 0.591755
-79.51744 | 0.580657
-80.48477 | 0.5695383
-81.40919 | 0.5584018
-82.2858 | 0.5472499
-83.17467 | 0.536083
-84.10399 | 0.5249002
-85.13385 | 0.5137019
-86.09628 | 0.5024875
-86.92139 | 0.4912541
-87.94512 | 0.4799994
-89.02157 | 0.4687214
-89.80868 | 0.4574195
-90.8459 | 0.446096
-91.82917 | 0.4347526
-92.69719 | 0.4233912
-93.76996 | 0.4120146
-94.61469 | 0.4006246
-95.47659 | 0.3892224
-96.32132 | 0.3778079
-97.27394 | 0.3663806
-98.3418 | 0.3549408
-99.30668 | 0.3434878
-100.2924 | 0.3320217
-101.2904 | 0.3205436
-102.0799 | 0.3090547
-102.8695 | 0.2975538
-103.9386 | 0.2860401
-104.9636 | 0.2745146
-106.0596 | 0.2629769
-106.9178 | 0.2514266
-108.0347 | 0.2398643
-108.9212 | 0.228291
-109.7769 | 0.2167077
-110.8423 | 0.2051159
-111.8379 | 0.193516
-112.804 | 0.181908
-113.7223 | 0.1702931
-114.6847 | 0.1586736
-115.7562 | 0.1470506
-116.7248 | 0.135424
-117.6504 | 0.1237937
-118.7992 | 0.1121596
-119.6023 | 0.1005218
-120.7118 | 0.08887968
-121.7907 | 0.07723333
-122.7581 | 0.06558195
-123.6751 | 0.05392553
-124.8313 | 0.04226457
-125.8231 | 0.03060012
-126.7929 | 0.01893402
-127.9944 | 0.007267365
-128.9752 | -0.004399012
-129.956 | -0.01606415
-130.97 | -0.02772637
-132.0084 | -0.03938583
-133.1817 | -0.05104278
-134.0559 | -0.06269625
-135.2206 | -0.07434663
-136.1217 | -0.08599402
-137.2852 | -0.09763841
-138.3506 | -0.10928
-139.3143 | -0.1209188
-140.224 | -0.1325546
-141.1533 | -0.144187
-142.4026 | -0.1558157
-143.5588 | -0.1674412
-144.3778 | -0.1790618
-145.5805 | -0.1906751
-146.4497 | -0.2022794
-147.5421 | -0.2138735
-148.7007 | -0.225457
-149.695 | -0.2370285
-150.7371 | -0.2485875
-151.8234 | -0.2601343
-152.9673 | -0.2716707
-153.8782 | -0.2831986
-154.7659 | -0.2947194
-155.7712 | -0.306234
-156.9739 | -0.3177435
-158.0835 | -0.3292472
-159.1734 | -0.3407417
-160.1922 | -0.3522254
-161.1571 | -0.3636951
-162.2593 | -0.3751488
-163.2708 | -0.3865862
-164.3276 | -0.3980065
-165.3734 | -0.4094099
-166.2402 | -0.420798
-167.2088 | -0.4321714
-168.2803 | -0.4435294
-169.1079 | -0.4548714
-170.215 | -0.4661961
-171.2301 | -0.4775022
-172.0945 | -0.4887879
-173.1672 | -0.5000525
-174.3393 | -0.5112959
-175.1681 | -0.5225179
-176.2372 | -0.5337199
-177.2254 | -0.5449017
-178.2442 | -0.5560634
-179.2508 | -0.5672047
-180.1519 | -0.5783251
-181.2492 | -0.5894246
-182.067 | -0.600502
-183.1863 | -0.6115569
-184.0028 | -0.6225887
-185.0658 | -0.633597
-185.9216 | -0.6445823
-186.9612 | -0.6555455
-187.9813 | -0.6664872
-189.0774 | -0.6774076
-190.2359 | -0.688307
-191.1126 | -0.6991843
-192.2589 | -0.7100368
-193.2581 | -0.7208629
-194.185 | -0.7316599
-195.1866 | -0.7424258
-196.2398 | -0.7531599
-197.071 | -0.7638624
-198.1708 | -0.7745326
-199.284 | -0.7851705
-200.0417 | -0.7957767
-201.4124 | -0.8063513
-202.2203 | -0.816895
-203.3985 | -0.8274083
-204.5669 | -0.837891
-205.6176 | -0.8483425
-206.623 | -0.8587619
-207.594 | -0.8691484
-208.9402 | -0.879501
-210.0767 | -0.8898191
-211.2463 | -0.9001036
-212.4809 | -0.9103542
-213.5047 | -0.9205709
-214.6522 | -0.9307539
-216.1234 | -0.9409043
-217.2416 | -0.9510237
-218.7079 | -0.9611135
-220.162 | -0.9711745
-221.551 | -0.9812064
-223.1633 | -0.9912072
-224.4776 | -1.001174
-226.2982 | -1.011102
-227.6383 | -1.020989
-229.2321 | -1.030833
-230.8357 | -1.040633
-232.6343 | -1.050391
-234.4341 | -1.060107
-236.3663 | -1.069781
-238.3169 | -1.079417
-240.2773 | -1.089015
-242.2377 | -1.098575
-244.4593 | -1.108095
-246.8991 | -1.117573
-249.204 | -1.127005
-251.8191 | -1.136391
-254.4085 | -1.14573
-257.2406 | -1.155021
-260.1475 | -1.164262
-263.2444 | -1.173454
-266.4321 | -1.182596
-269.8208 | -1.191689
-273.5725 | -1.200736
-277.3633 | -1.209738
-281.5796 | -1.218698
-285.8278 | -1.227621
-290.4474 | -1.236507
-295.5354 | -1.245361
-300.7767 | -1.25418
-306.3735 | -1.262965
-312.2792 | -1.271713
-318.5663 | -1.280422
-325.2751 | -1.289089
-332.5258 | -1.29771
-340.235 | -1.306282
-348.61 | -1.314803
-357.4079 | -1.323267
-366.9918 | -1.331672
-377.31 | -1.340017
-388.4018 | -1.348298
-400.1496 | -1.356515
-412.9554 | -1.364666
-427.0044 | -1.372754
-442.25 | -1.380779
-458.7412 | -1.388746
-476.9747 | -1.39666
-496.9895 | -1.404526
-518.8814 | -1.412353
-542.9127 | -1.420146
-569.564 | -1.427911
-598.98 | -1.435653
-631.5677 | -1.443375
-667.7108 | -1.451078
-707.8815 | -1.458762
-752.3947 | -1.466422
-801.5068 | -1.474055
-855.7767 | -1.481651
-915.7673 | -1.489202
-981.682 | -1.496698
-1053.878 | -1.504133
-1132.636 | -1.511498
-1217.915 | -1.51879
-1309.958 | -1.526004
-1408.515 | -1.533142
-1513.239 | -1.540206
-1624.749 | -1.547198
-1742.623 | -1.554122
-1866.584 | -1.560981
-1996.663 | -1.567779
-2132.582 | -1.574516
-2273.034 | -1.581194
-2418.316 | -1.587813
-2567.856 | -1.594374
-2721.012 | -1.600876
-2878.115 | -1.607316
-3039.463 | -1.613694
-3203.072 | -1.620006
-3368.955 | -1.626252
-3536.768 | -1.632429
-3707.449 | -1.638537
-3880.306 | -1.644574
-4053.138 | -1.650541
-4228.939 | -1.656436
-4404.334 | -1.662257
-4580.935 | -1.668004
-4760.585 | -1.67368
-4937.324 | -1.679283
-5115.981 | -1.684814
-5295.314 | -1.690272
-5474.21 | -1.695658
-5653.706 | -1.700973
-5834.914 | -1.706217
-6014.424 | -1.711391
-6193.723 | -1.716496
-6373.165 | -1.72153
-6554.9 | -1.726496
-6730.928 | -1.731394
-6910.185 | -1.736224
-7090.39 | -1.740986
-7266.088 | -1.745681
-7442.641 | -1.750309
-7621.066 | -1.754872
-7795.208 | -1.75937
-7969.699 | -1.763801
-8145.079 | -1.768165
-8317.37 | -1.772461
-8489.117 | -1.776688
-8660.47 | -1.780846
-8828.82 | -1.784932
-8996.614 | -1.788947
-9163.048 | -1.792888
-9327.168 | -1.796757
-9490.221 | -1.800553
-9650.959 | -1.804277
-9810.239 | -1.807929
-9967.428 | -1.81151
-10122.58 | -1.815019
-10275.47 | -1.818456
-10426.54 | -1.821822
-10575.16 | -1.825115
-10721.85 | -1.828337
-10866 | -1.831486
-11008 | -1.834564
-11147.73 | -1.837569
-11284.34 | -1.840502
-11418.19 | -1.843362
-11549.66 | -1.84615
-11678.86 | -1.848866
-11805.83 | -1.851512
-11929.59 | -1.854087
-12050.4 | -1.856592
-12168.58 | -1.859028
-12284.11 | -1.861395
-12396.45 | -1.863692
-12506.33 | -1.865919
-12613.39 | -1.868076
-12717.42 | -1.870161
-12817.97 | -1.872174
-12914.47 | -1.874116
-13008.58 | -1.875985
-13099.43 | -1.877783
-13186.8 | -1.879507
-13271.19 | -1.881159
-13352.18 | -1.882738
-13429.05 | -1.884246
-13501.95 | -1.885683
-13572.13 | -1.887049
-13639.5 | -1.888345
-13703.15 | -1.889569
-13762.48 | -1.890723
-13818.67 | -1.891805
-13871.55 | -1.892815
-13921 | -1.893754
-13966.67 | -1.894622
-14008.21 | -1.895418
-14045.52 | -1.896142
-14078.72 | -1.896794
-14108.54 | -1.897375
-14134.46 | -1.897884
-14157.07 | -1.898322
-14176.21 | -1.898688
-14191.62 | -1.898984
-14203.4 | -1.899209
-14211.52 | -1.899363
-14215.69 | -1.899445
-14216.14 | -1.899457