## Data
H | B
69.61667 | 0.2504005363 | Bm_max
69.00321 | 0.2504003689 | 0.2504005363
68.48241 | 0.2503904179 | Bm_min
67.90927 | 0.2503707479 | -0.2504005363
67.28362 | 0.2503414049
66.71134 | 0.2503022197 | Data Count
66.03033 | 0.2502533593 | 513
65.35444 | 0.2501947379
64.77205 | 0.2501262814
64.13667 | 0.2500480891
63.56398 | 0.2499603688
62.97371 | 0.2498631045
62.35466 | 0.2497564294
61.72125 | 0.249640525
61.05687 | 0.2495154415
60.40676 | 0.2493813816
59.79887 | 0.2492385038
59.10387 | 0.2490864851
58.37652 | 0.2489246241
57.76739 | 0.2487528557
57.09618 | 0.2485716756
56.39544 | 0.2483809948
55.80775 | 0.248180658
55.15603 | 0.2479704632
54.50629 | 0.2477507684
53.79723 | 0.2475217335
53.09521 | 0.247283232
52.44353 | 0.2470352562
51.7647 | 0.2467779001
51.0782 | 0.2465113634
50.3773 | 0.2462360231
49.69798 | 0.2459517918
49.00612 | 0.2456583829
48.33877 | 0.2453560912
47.61874 | 0.245045103
46.88785 | 0.2447250751
46.18175 | 0.2443953155
45.46597 | 0.2440562984
44.71101 | 0.2437083592
44.10961 | 0.2433508617
43.35138 | 0.2429836089
42.64565 | 0.2426067147
41.94951 | 0.2422203475
41.16234 | 0.2418246554
40.37255 | 0.2414194163
39.69901 | 0.2410051582
38.96167 | 0.2405823608
38.26182 | 0.2401506066
37.55224 | 0.2397097981
36.81367 | 0.239259846
36.1191 | 0.2388001449
35.3266 | 0.2383311787
34.53498 | 0.2378535169
33.87092 | 0.237367014
33.14035 | 0.2368723056
32.3841 | 0.2363690928
31.62025 | 0.235857115
30.84054 | 0.2353365697
30.08947018 | 0.2348068799
29.36062 | 0.2342682394
28.63786 | 0.2337209121
27.90511 | 0.2331650993
27.24062 | 0.2326009375
26.40901 | 0.2320279279
25.60606 | 0.2314458535
24.87516 | 0.2308545629
24.14877 | 0.2302544594
23.44393 | 0.2296460672
22.66193 | 0.2290291924
21.86111 | 0.2284033807
21.11437 | 0.2277682788
20.29036 | 0.2271237098
19.50452 | 0.2264700717
18.82918 | 0.2258079003
18.02003 | 0.2251369331
17.20525 | 0.2244576068
16.45564 | 0.2237700898
15.60583 | 0.2230740224
14.92412 | 0.2223701586
14.22765 | 0.2216585437
13.46599 | 0.2209387536
12.75846 | 0.220210916
11.95459 | 0.2194749298
11.22582 | 0.2187305033
10.40195 | 0.2179776645
9.572612 | 0.2172174041
8.892755 | 0.2164495773
8.101652 | 0.2156733902
7.377515448 | 0.2148892325
6.669782 | 0.2140969565
5.9641 | 0.2132961899
5.164298 | 0.2124868286
4.429536609 | 0.2116692935
3.604648 | 0.2108439082
2.793117652 | 0.2100105201
2.058932 | 0.2091688939
1.361617 | 0.2083196142
0.5690115 | 0.2074633989
-0.2038069 | 0.2065995835
-0.9700280405 | 0.2057281134
-1.771999 | 0.2048495825
-2.568641 | 0.2039638567
-3.23039 | 0.2030703789
-3.96879 | 0.2021691446
-4.704189 | 0.201260147
-5.454331 | 0.2003432821
-6.241474 | 0.1994182212
-7.060239 | 0.1984850923
-7.823139 | 0.1975443819
-8.536411 | 0.1965959356
-9.258479 | 0.195639518
-9.936460652 | 0.194675924
-10.70946 | 0.1937056125
-11.38112 | 0.192728022
-12.11239 | 0.1917435754
-12.85715 | 0.1907526852
-13.45733 | 0.1897552399
-14.2782 | 0.1887508352
-15.05026 | 0.1877395948
-15.81482 | 0.1867212943
-16.59529 | 0.1856959113
-17.27535 | 0.1846632553
-17.93417 | 0.183623468
-18.6206 | 0.1825768498
-19.3936 | 0.1815226436
-20.05172 | 0.1804613811
-20.77387 | 0.1793933994
-21.47512 | 0.178318323
-22.20515 | 0.1772366976
-22.91671 | 0.1761484677
-23.63527485 | 0.1750534155
-24.30581 | 0.1739511377
-25.04596 | 0.1728414372
-25.75191 | 0.1717251187
-26.44404 | 0.1706025395
-27.18104 | 0.1694736706
-27.88132 | 0.1683385099
-28.52649 | 0.167197216
-29.21538 | 0.1660499195
-29.83309 | 0.1648963658
-30.47568 | 0.1637366163
-31.21844 | 0.1625713313
-31.89106 | 0.1614000366
-32.59807 | 0.1602226633
-33.31236 | 0.1590395969
-34.03705 | 0.1578508754
-34.65931 | 0.1566563989
-35.29187 | 0.1554555857
-35.78836 | 0.1542487954
-36.4576 | 0.1530359094
-37.163 | 0.151816879
-37.77957 | 0.1505922615
-38.50381 | 0.149361846
-39.28061 | 0.1481260906
-39.91492 | 0.1468848177
-40.44974 | 0.1456378651
-40.99852 | 0.1443855964
-41.70589 | 0.1431280074
-42.26195 | 0.1418649523
-42.83407 | 0.1405964193
-43.59584 | 0.1393227915
-44.19207 | 0.1380437699
-44.81228 | 0.1367597915
-45.39838 | 0.1354712368
-45.98264 | 0.1341775228
-46.5612 | 0.1328785136
-47.18692 | 0.1315744444
-47.84414 | 0.1302654721
-48.43355 | 0.1289512239
-48.90578 | 0.1276320898
-49.51827 | 0.1263084816
-50.13145 | 0.1249800046
-50.73655 | 0.1236463926
-51.36428 | 0.1223078733
-51.89427 | 0.1209650775
-52.49835 | 0.1196176527
-53.06893 | 0.1182652674
-53.59089 | 0.1169086318
-54.14255 | 0.1155479351
-54.72003 | 0.1141828554
-55.30678 | 0.1128135596
-55.8333 | 0.1114398562
-56.40158 | 0.110061949
-56.93348 | 0.1086804484
-57.43552 | 0.1072952036
-58.02572 | 0.1059063706
-58.59497 | 0.1045138668
-59.05532 | 0.1031172418
-59.56614 | 0.1017169015
-60.19795 | 0.1003128052
-60.71759 | 0.098904143
-61.24748 | 0.0974911341
-61.77741 | 0.0960743828
-62.27292 | 0.0946537784
-62.72974 | 0.0932296672
-63.21816 | 0.0918026233
-63.82719 | 0.0903722582
-64.36358 | 0.0889376757
-64.77369 | 0.0874994936
-65.25707 | 0.0860587273
-65.76783 | 0.0846144919
-66.26886 | 0.0831670119
-66.72083 | 0.0817171721
-67.23776 | 0.0802645819
-67.63688 | 0.0788090439
-68.0978 | 0.0773508519
-68.59633 | 0.0758896907
-69.02939 | 0.0744253224
-69.60052 | 0.0729582136
-70.12756 | 0.0714885122
-70.57574 | 0.0700156529
-71.02429 | 0.068539651
-71.42861 | 0.0670605689
-71.94301 | 0.0655786678
-72.39146 | 0.0640943897
-72.75671 | 0.062607585
-73.22096 | 0.061118227
-73.6486 | 0.0596261776
-74.0469 | 0.058132005
-74.52471 | 0.0566357097
-74.94523 | 0.0551371484
-75.30308 | 0.0536371023
-75.68786 | 0.0521353443
-76.24866 | 0.050631631
-76.64395 | 0.0491261188
-77.05499 | 0.0476183391
-77.46516 | 0.0461084511
-77.86876 | 0.044596689
-78.34418 | 0.0430834762
-78.73238 | 0.0415691912
-79.08526144 | 0.0400534649
-79.53021 | 0.0385359697
-79.96008 | 0.037016927
-80.36483 | 0.035496843
-80.72492 | 0.033975624
-81.17724 | 0.0324530839
-81.51116 | 0.0309297268
-81.80723 | 0.0294057327
-82.17716 | 0.0278810363
-82.48562 | 0.0263558321
-82.87713 | 0.0248297226
-83.29835 | 0.023302466
-83.69389 | 0.0217741757
-84.07314 | 0.0202448321
-84.36951 | 0.0187143538
-84.67409 | 0.0171826657
-85.06884 | 0.0156502103
-85.43115 | 0.0141168646
-85.78173 | 0.0125821651
-86.09859 | 0.0110466187
-86.43988 | 0.0095105236
-86.79557 | 0.0079743096
-87.0926 | 0.0064387621
-87.39847 | 0.0049033927
-87.72338 | 0.0033676191
-88.07515 | 0.001831936
-88.22434 | 0.0002957808
-88.5899 | -0.0012409139
-88.88114 | -0.0027771673
-89.16884 | -0.0043130361
-89.55309 | -0.0058486421
-89.86726 | -0.0073842829
-90.15722 | -0.0089199521
-90.45731 | -0.0104558571
-90.73998 | -0.0119920834
-91.08115 | -0.0135273543
-91.32795 | -0.0150619084
-91.61579 | -0.0165961091
-91.93753 | -0.0181293693
-92.22044 | -0.0196619449
-92.57564 | -0.021193951
-92.83199 | -0.0227246063
-93.14829 | -0.0242533764
-93.44213 | -0.0257813805
-93.70389 | -0.0273087997
-94.00081 | -0.0288350161
-94.29876 | -0.0303604225
-94.59661 | -0.0318850601
-94.80442 | -0.0334090738
-95.07367 | -0.0349321093
-95.43717 | -0.0364536189
-95.67068 | -0.0379741088
-95.92413 | -0.0394934955
-96.1264 | -0.041011108
-96.33949 | -0.0425265073
-96.55631 | -0.0440397159
-96.81886 | -0.0455511046
-97.11981 | -0.047061204
-97.38461 | -0.0485693758
-97.51631 | -0.0500754774
-97.71967 | -0.0515801535
-98.01972 | -0.0530830117
-98.36213 | -0.0545839638
-98.53976 | -0.0560830618
-98.72875 | -0.0575801154
-98.92577 | -0.0590748228
-99.22493 | -0.0605671862
-99.46316 | -0.0620574516
-99.68505 | -0.0635460215
-99.86535 | -0.0650328356
-100.0753 | -0.0665175951
-100.2767 | -0.0679998219
-100.4556 | -0.0694794377
-100.649 | -0.0709564556
-100.8565 | -0.0724301605
-101.0818 | -0.0739002211
-101.2917 | -0.0753674171
-101.3721 | -0.0768314956
-101.5815 | -0.0782918612
-101.797 | -0.0797492333
-102.0362 | -0.0812033461
-102.2065 | -0.082654392
-102.4202 | -0.0841025049
-102.6343 | -0.0855475223
-102.9001 | -0.0869894233
-102.9121 | -0.0884281891
-103.0217 | -0.0898637854
-103.1178 | -0.0912954074
-103.3721 | -0.0927237986
-103.6824 | -0.0941494924
-103.752 | -0.0955714479
-103.948 | -0.0969898023
-104.1236 | -0.0984048223
-104.2696 | -0.0998156726
-104.4379 | -0.1012220185
-104.5492 | -0.1026239359
-104.7156 | -0.1040218194
-104.8242 | -0.1054161394
-105.0051 | -0.1068066785
-105.1324 | -0.1081935013
-105.2352 | -0.1095766116
-105.3959 | -0.1109558438
-105.5242 | -0.1123315172
-105.6969 | -0.1137033341
-105.8484 | -0.1150709755
-105.8754 | -0.1164344833
-106.0068 | -0.1177942883
-106.1553 | -0.119149983
-106.3522 | -0.1205009682
-106.4599 | -0.1218478289
-106.5057 | -0.1231903375
-106.6196 | -0.1245279055
-106.7454 | -0.1258606894
-106.7871 | -0.1271884088
-106.9211 | -0.1285109238
-106.9491 | -0.1298284334
-107.0402 | -0.1311405996
-107.1995 | -0.132447879
-107.2223 | -0.1337505084
-107.2279 | -0.1350483079
-107.3329 | -0.136341155
-107.4403 | -0.1376285758
-107.5902 | -0.138910804
-107.689 | -0.140188035
-107.6868 | -0.1414603412
-107.7461 | -0.1427278759
-107.8212 | -0.143990537
-107.847 | -0.1452478229
-107.9919 | -0.1464995218
-108.0244 | -0.1477453163
-108.0211 | -0.1489848947
-108.0642 | -0.1502185229
-108.2113 | -0.1514461679
-108.2188 | -0.1526678724
-108.1024 | -0.1538831592
-108.0753 | -0.1550920489
-108.1768 | -0.1562952024
-108.1751 | -0.1574925324
-108.2114 | -0.1586839726
-108.246 | -0.1598694594
-108.2003 | -0.1610485754
-108.2594 | -0.162221013
-108.2951 | -0.1633868739
-108.3142 | -0.1645463283
-108.298 | -0.1656990774
-108.2309 | -0.1668458579
-108.2514 | -0.1679868664
-108.2437 | -0.1691216139
-108.2843 | -0.1702503858
-108.2377 | -0.1713729571
-108.185 | -0.1724893114
-108.1026 | -0.1735993271
-108.0932 | -0.1747027411
-108.1318 | -0.1757998532
-108.0215 | -0.176890592
-107.9415 | -0.1779747798
-107.9543 | -0.1790521043
-107.9326 | -0.1801225768
-107.8884 | -0.1811862786
-107.8357 | -0.1822427527
-107.8219 | -0.1832917956
-107.7596 | -0.1843337413
-107.7133 | -0.1853684431
-107.6265 | -0.1863955697
-107.5563 | -0.1874154614
-107.4313 | -0.1884280768
-107.2794 | -0.1894333389
-107.2314 | -0.1904310988
-107.2566 | -0.1914218074
-107.1377 | -0.1924055002
-106.9988 | -0.1933822415
-106.9014 | -0.1943523866
-106.8469 | -0.195315895
-106.7678 | -0.1962725549
-106.6373 | -0.1972220465
-106.5672 | -0.198164311
-106.3947 | -0.1990988793
-106.3665 | -0.2000260415
-106.133 | -0.2009457432
-105.9946 | -0.2018577414
-105.8964 | -0.2027619124
-105.7954 | -0.2036583033
-105.7211 | -0.2045471966
-105.5797 | -0.2054283723
-105.3501 | -0.2063021301
-105.2527 | -0.2071682318
-105.0959 | -0.2080265127
-104.8962 | -0.2088776731
-104.7357 | -0.2097214227
-104.5455 | -0.2105575628
-104.3956 | -0.2113861956
-104.2314 | -0.2122067812
-104.0634 | -0.213018819
-103.92 | -0.2138227076
-103.7178 | -0.214618432
-103.4995 | -0.2154059874
-103.3185 | -0.2161853488
-103.1446 | -0.2169559944
-102.9072 | -0.2177181628
-102.7909 | -0.218471527
-102.4518 | -0.2192164748
-102.2381 | -0.21995336
-102.0503 | -0.2206819315
-101.7545 | -0.2214027071
-101.5919 | -0.2221153594
-101.2505 | -0.2228195216
-101.0771 | -0.223515881
-100.8414 | -0.2242042313
-100.6008 | -0.2248843263
-100.3398 | -0.2255566337
-100.0375 | -0.2262204203
-99.81639 | -0.2268755487
-99.50348 | -0.2275222428
-99.23689 | -0.228160158
-99.02134 | -0.2287897877
-98.78175 | -0.2294105336
-98.4687 | -0.2300221226
-98.14038 | -0.2306251172
-97.91076 | -0.2312188108
-97.66428 | -0.2318032155
-97.36438 | -0.2323790568
-97.07723 | -0.232946257
-96.69987 | -0.2335047566
-96.3901 | -0.2340549354
-95.98045 | -0.2345962427
-95.65497 | -0.235128413
-95.36384 | -0.2356520018
-95.08179 | -0.2361667199
-94.74974 | -0.2366725619
-94.3371 | -0.2371695666
-93.98044 | -0.2376573685
-93.62689 | -0.238135829
-93.2123 | -0.2386052066
-92.82032 | -0.2390658643
-92.52262 | -0.2395175867
-92.11425 | -0.239960573
-91.78312 | -0.2403945645
-91.36476 | -0.2408191286
-90.97657 | -0.2412350086
-90.62025 | -0.2416418931
-90.32044 | -0.2420393499
-89.87939 | -0.2424283962
-89.41813 | -0.2428087491
-89.02499 | -0.2431797274
-88.59078 | -0.2435414375
-88.26633 | -0.2438940014
-87.83436 | -0.2442376576
-87.35314 | -0.2445719587
-86.96641 | -0.2448966615
-86.55586 | -0.2452118377
-86.1195 | -0.24551767
-85.65798 | -0.2458146571
-85.19192 | -0.2461028059
-84.6908 | -0.246381698
-84.27362 | -0.2466512002
-83.83838 | -0.2469112147
-83.37556 | -0.2471623273
-82.93476 | -0.2474047496
-82.47656 | -0.2476378497
-81.95987 | -0.2478619556
-81.37145 | -0.2480768066
-81.01093 | -0.2482819981
-80.46693 | -0.2484780068
-79.97212 | -0.2486646888
-79.51622 | -0.2488415247
-78.93094 | -0.2490086196
-78.33763 | -0.2491657777
-77.80779461 | -0.2493129194
-77.29727 | -0.2494505295
-76.75629 | -0.2495785538
-76.21509 | -0.2496974957
-75.70695 | -0.2498071517
-75.11575 | -0.2499069124
-74.59059 | -0.2499978724
-74.1342 | -0.2500801089
-73.53891 | -0.2501527195
-73.05987 | -0.25021568
-72.48681 | -0.2502693331
-71.82761 | -0.2503138504
-71.27485 | -0.2503489887
-70.72921 | -0.2503748523
-70.18592 | -0.2503919228
-69.61667 | -0.2504005363