## Data
H | B
63.16164 | 0.1999180314 | Bm_max
62.58554 | 0.1999116891 | 0.1999180314
62.0835 | 0.1998976278 | Bm_min
61.67429 | 0.1998759475 | -0.1999180314
61.21476 | 0.1998465674
60.79488 | 0.1998091686 | Data Count
60.27225 | 0.199763969 | 513
59.75875 | 0.1997113337
59.25326 | 0.1996513097
58.7132 | 0.1995834538
58.16038 | 0.1995079764
57.64627 | 0.1994245888
57.16077 | 0.1993336244
56.72328 | 0.19923555
56.27804 | 0.1991299436
55.70453 | 0.1990169839
55.09536 | 0.1988964117
54.63565 | 0.1987683467
54.07709 | 0.1986332941
53.50005 | 0.1984906636
52.99368 | 0.1983405968
52.563 | 0.1981830655
51.99908 | 0.198017184
51.47412 | 0.1978436563
50.87306 | 0.1976629042
50.31888 | 0.1974742826
49.83958 | 0.1972778876
49.1765 | 0.1970742833
48.64977 | 0.196863673
48.16793 | 0.1966459116
47.63644 | 0.1964207032
47.10263 | 0.1961880462
46.52988 | 0.1959481644
45.90136 | 0.1957003781
45.32911 | 0.1954448849
44.75291 | 0.1951820902
44.20296 | 0.1949118527
43.60226 | 0.1946348796
42.98013 | 0.1943505691
42.34396 | 0.1940585602
41.79158 | 0.1937595703
41.26044 | 0.1934531593
40.72901 | 0.1931394282
40.06902 | 0.1928188991
39.45594 | 0.1924911628
38.87849 | 0.192156369
38.33744 | 0.1918144754
37.7408 | 0.1914654268
37.09847 | 0.1911092354
36.49629 | 0.1907456417
35.82514 | 0.1903746649
35.22004 | 0.189996284
34.64301 | 0.1896103569
34.02354 | 0.1892168567
33.4588 | 0.1888164842
32.81651 | 0.1884091783
32.22621 | 0.187994513
31.66281 | 0.1875730919
31.0366 | 0.1871447886
30.44207 | 0.1867092023
29.75633 | 0.1862664
29.07561 | 0.1858168346
28.45285 | 0.1853610878
27.91719 | 0.1848984458
27.2529 | 0.1844288553
26.66378 | 0.1839525104
26.00519 | 0.1834688157
25.41296 | 0.1829778099
24.71075 | 0.1824794236
24.00463 | 0.1819738704
23.44324 | 0.1814615117
22.79040001 | 0.1809423194
22.16779 | 0.1804164952
21.59893 | 0.1798840434
20.93301 | 0.1793444797
20.36688 | 0.1787976251
19.57515 | 0.1782434985
18.95281 | 0.1776826512
18.31555 | 0.1771153883
17.63769 | 0.1765411983
17.0514 | 0.1759603061
16.41 | 0.1753727105
15.76213 | 0.1747783883
15.10205 | 0.1741777414
14.43643 | 0.1735710194
13.83355 | 0.1729585385
13.25207 | 0.1723402744
12.67763 | 0.1717159089
11.92958 | 0.1710850739
11.33987 | 0.1704473
10.65392 | 0.1698026971
10.06726 | 0.1691515445
9.392027 | 0.168494032
8.726462 | 0.167830213
8.039125 | 0.1671601196
7.385756 | 0.1664838952
6.787514 | 0.165801535
6.16301 | 0.1651131654
5.512718 | 0.1644186824
4.847369 | 0.1637179363
4.240426618 | 0.1630111386
3.604465 | 0.1622983762
2.952869 | 0.161579235
2.349314 | 0.1608541229
1.652453 | 0.1601231908
1.064065 | 0.1593862767
0.4508391 | 0.158643435
-0.1704988 | 0.157894827
-0.8505082933 | 0.1571411174
-1.536599 | 0.1563812768
-2.186782 | 0.1556147373
-2.761593 | 0.1548421914
-3.464852 | 0.1540638772
-4.061493 | 0.1532799264
-4.853246 | 0.1524904357
-5.515876 | 0.1516949759
-6.012924 | 0.1508932145
-6.553687 | 0.1500857553
-7.154578 | 0.1492729469
-7.7722 | 0.1484548663
-8.506642 | 0.1476315024
-9.098918 | 0.1468025161
-9.650636 | 0.1459675297
-10.2448 | 0.1451272983
-10.87471 | 0.1442818042
-11.54322 | 0.1434308659
-12.20165 | 0.1425749634
-12.91546 | 0.1417126788
-13.48318 | 0.1408442297
-14.03828 | 0.1399706994
-14.65554 | 0.1390917119
-15.37848 | 0.138207952
-15.93741 | 0.1373191349
-16.60434 | 0.1364245172
-17.19368 | 0.1355245369
-17.79766 | 0.1346192783
-18.47676 | 0.1337089957
-19.09088 | 0.1327939612
-19.64164 | 0.1318740278
-20.32408 | 0.1309492987
-20.89616 | 0.1300197658
-21.41255 | 0.1290850861
-22.00604 | 0.1281454554
-22.62685 | 0.1272011906
-23.2097 | 0.126252035
-23.78139 | 0.1252975825
-24.38912 | 0.1243380333
-25.0169 | 0.1233735824
-25.58074 | 0.122404618
-26.15004 | 0.1214314096
-26.76194 | 0.1204539923
-27.34471 | 0.1194726294
-27.86748 | 0.1184867974
-28.48027 | 0.1174960932
-29.06356 | 0.1165007051
-29.53963 | 0.1155007552
-30.20109 | 0.1144962396
-30.72281 | 0.1134875754
-31.32815 | 0.1124752531
-31.94029 | 0.1114587873
-32.42842 | 0.1104374642
-33.05548 | 0.1094114849
-33.65014 | 0.1083818763
-34.20387 | 0.1073484818
-34.72437 | 0.1063105592
-35.26888 | 0.1052682965
-35.86503 | 0.1042222024
-36.40261 | 0.1031724929
-36.91081 | 0.1021187963
-37.48396 | 0.101060873
-37.94736 | 0.0999987766
-38.49754 | 0.0989328993
-39.14964 | 0.0978636395
-39.64905 | 0.0967905553
-40.15866 | 0.0957137501
-40.62105 | 0.0946338866
-41.14155 | 0.0935508098
-41.61398 | 0.0924642099
-42.13733 | 0.091374326
-42.64479 | 0.0902811734
-43.14328 | 0.0891845461
-43.74962 | 0.0880850157
-44.19445 | 0.0869822051
-44.69994 | 0.0858754985
-45.24746 | 0.0847652556
-45.73649 | 0.0836521086
-46.15699 | 0.0825358246
-46.65265 | 0.0814162589
-47.15381 | 0.080293657
-47.59481 | 0.0791683786
-48.14802 | 0.0780408928
-48.61373 | 0.0769107495
-49.11334 | 0.0757778884
-49.56568 | 0.0746428881
-49.94849 | 0.073505491
-50.48261 | 0.0723647763
-50.95055 | 0.0712210425
-51.46132 | 0.0700743422
-51.98105 | 0.0689247271
-52.38542 | 0.067772411
-52.87765 | 0.0666169944
-53.42329 | 0.065458785
-53.81572 | 0.0642979252
-54.28437 | 0.0631337708
-54.73237 | 0.0619669569
-55.14653 | 0.0607985577
-55.68101 | 0.0596280881
-56.14279 | 0.0584556613
-56.54333 | 0.0572818573
-56.94488 | 0.0561062649
-57.43206 | 0.0549284449
-57.82881 | 0.0537487137
-58.2331 | 0.0525673236
-58.6463 | 0.0513836925
-59.07413 | 0.0501979158
-59.48714 | 0.0490104063
-59.91617 | 0.047820736
-60.37123 | 0.0466286553
-60.71012 | 0.0454345958
-61.16911 | 0.044238297
-61.5607 | 0.0430398112
-61.95728 | 0.0418400467
-62.33344 | 0.0406388444
-62.68708 | 0.0394359354
-63.13521 | 0.0382312836
-63.57517 | 0.0370249878
-64.0045 | 0.0358173896
-64.27996 | 0.0346086763
-64.70207 | 0.033399075
-65.19573 | 0.0321885989
-65.59296 | 0.0309768404
-65.90472 | 0.0297638105
-66.28464 | 0.028549791
-66.64034 | 0.027334514
-66.97115 | 0.0261179943
-67.36011 | 0.0248999857
-67.76775 | 0.0236809076
-68.01831 | 0.0224614532
-68.3938 | 0.0212414294
-68.75386 | 0.0200209652
-69.16239 | 0.0187998534
-69.42498 | 0.0175785263
-69.76229 | 0.0163568611
-70.12298 | 0.0151341606
-70.52974 | 0.0139110071
-70.83357 | 0.0126873484
-71.15211 | 0.0114626277
-71.52229 | 0.0102373787
-71.96301 | 0.0090118345
-72.26331 | 0.0077860982
-72.55884 | 0.0065598128
-72.80775 | 0.0053330354
-73.0992 | 0.0041063659
-73.45162 | 0.0028797141
-73.7242 | 0.0016535064
-74.13934 | 0.0004275802
-74.90038 | -0.0007981939
-75.1596 | -0.00202395
-75.4585 | -0.003249679
-75.71386 | -0.0044754456
-76.02706 | -0.0057008575
-76.34195 | -0.0069251927
-76.61562 | -0.0081493396
-76.86765 | -0.0093737543
-77.14334 | -0.0105975768
-77.48553 | -0.0118203049
-77.73428 | -0.0130423571
-78.03357 | -0.0142643046
-78.28844 | -0.0154865044
-78.59991 | -0.0167088914
-78.90157 | -0.0179310319
-79.11312 | -0.0191524801
-79.41147 | -0.0203732911
-79.71008 | -0.0215931246
-79.97187 | -0.0228117016
-80.24753 | -0.0240298085
-80.5297 | -0.0252468708
-80.80216 | -0.0264625611
-81.0513 | -0.0276774945
-81.33495 | -0.0288907537
-81.57386 | -0.0301026705
-81.8126 | -0.0313132081
-82.08007 | -0.0325217697
-82.3655 | -0.0337295269
-82.63138 | -0.0349360583
-82.82857 | -0.0361415846
-83.15445 | -0.0373469385
-83.32565 | -0.0385511038
-83.46837 | -0.0397538598
-83.72234 | -0.0409549997
-83.93581 | -0.0421545153
-84.23214 | -0.0433526729
-84.53151 | -0.0445496543
-84.73922 | -0.0457453034
-84.95068 | -0.0469386186
-85.16889 | -0.048130124
-85.39517 | -0.0493198978
-85.55822 | -0.0505069367
-85.70016 | -0.0516919204
-85.9983 | -0.0528752426
-86.17781 | -0.0540569273
-86.33826 | -0.0552368697
-86.59318 | -0.0564147478
-86.76823 | -0.0575906463
-86.9838 | -0.0587641031
-87.11103 | -0.0599356183
-87.32099 | -0.0611056118
-87.53626 | -0.0622731684
-87.7502 | -0.0634378341
-87.89153 | -0.0646001552
-88.04728 | -0.0657600097
-88.27145 | -0.066917085
-88.41021 | -0.0680718997
-88.53913 | -0.0692246178
-88.80471 | -0.0703745915
-88.93305 | -0.0715216367
-89.11808 | -0.0726654687
-89.20207 | -0.073805711
-89.3256 | -0.0749433233
-89.52416 | -0.0760781316
-89.70072 | -0.0772097737
-89.84922 | -0.0783389439
-89.92758 | -0.0794654735
-90.07456 | -0.0805895823
-90.27649 | -0.0817109535
-90.44697 | -0.0828289696
-90.53249 | -0.0839440131
-90.72749 | -0.0850564966
-90.87556 | -0.0861656811
-90.93058 | -0.087271164
-91.10983 | -0.0883740126
-91.28242 | -0.0894737529
-91.42217 | -0.0905697014
-91.49595 | -0.0916621849
-91.56690888 | -0.0927507557
-91.71554 | -0.0938356219
-91.74313 | -0.0949171861
-91.86553 | -0.095994905
-91.93823 | -0.0970693866
-92.03047 | -0.0981403186
-92.24052 | -0.0992071386
-92.36522 | -0.1002696565
-92.37398 | -0.1013277402
-92.47218 | -0.1023820282
-92.56253 | -0.1034322889
-92.61885 | -0.1044783205
-92.83587 | -0.1055201671
-92.91695 | -0.1065583045
-93.01016 | -0.1075929159
-93.0264 | -0.1086237953
-93.1263 | -0.1096509504
-93.13865 | -0.1106740218
-93.23832 | -0.1116932074
-93.28744 | -0.1127089327
-93.3586 | -0.1137202498
-93.51461 | -0.1147272326
-93.53377 | -0.1157303397
-93.61194 | -0.1167290495
-93.56868 | -0.1177230514
-93.67355 | -0.1187124504
-93.78356 | -0.119697887
-93.80466 | -0.1206788207
-93.86178 | -0.1216548694
-93.87362 | -0.1226266302
-93.82931 | -0.1235935113
-93.92622 | -0.1245552804
-93.93791 | -0.1255125301
-93.94898 | -0.1264650457
-93.8858 | -0.1274126235
-93.95654 | -0.1283552193
-94.01397 | -0.1292926013
-94.01587 | -0.1302248954
-93.9901 | -0.1311529727
-94.00513 | -0.1320765654
-94.02959 | -0.1329949648
-93.96162 | -0.1339083062
-93.98559 | -0.134816239
-94.05151 | -0.1357191799
-94.12337 | -0.1366168801
-94.08401 | -0.1375091754
-94.00631 | -0.1383961677
-94.04898 | -0.1392773406
-93.94486 | -0.1401534854
-93.88437 | -0.1410247994
-93.9171 | -0.1418904418
-93.94012 | -0.1427506898
-93.91931 | -0.143606098
-93.86488 | -0.1444557698
-93.81013 | -0.1452997008
-93.8102 | -0.1461385414
-93.74844 | -0.1469719794
-93.67784 | -0.1477996476
-93.56696 | -0.1486216032
-93.58231 | -0.1494380534
-93.55445 | -0.1502492691
-93.51463 | -0.1510548013
-93.3735 | -0.1518544268
-93.36012 | -0.1526485382
-93.31025 | -0.1534368499
-93.2912 | -0.1542187928
-93.15946 | -0.1549944743
-93.07139 | -0.1557648206
-92.99222 | -0.1565297913
-92.8861 | -0.157288973
-92.91112 | -0.1580429523
-92.75284 | -0.1587910956
-92.74076 | -0.1595325938
-92.54642 | -0.1602679053
-92.44316 | -0.1609970946
-92.39869 | -0.1617203271
-92.2325 | -0.1624376566
-92.16442 | -0.1631489723
-92.11546 | -0.163854271
-92.01188 | -0.1645532192
-91.90865 | -0.1652456869
-91.81321 | -0.1659319391
-91.66807 | -0.1666119597
-91.54951 | -0.1672858957
-91.45947 | -0.1679540732
-91.25498 | -0.1686163896
-91.19328 | -0.1692726928
-91.05651 | -0.1699224259
-90.81816 | -0.170565624
-90.71009 | -0.1712029542
-90.601 | -0.1718337507
-90.42544 | -0.1724576295
-90.24815 | -0.1730749854
-90.14432 | -0.1736859783
-89.9198 | -0.1742907307
-89.76901 | -0.1748889036
-89.58973 | -0.1754804153
-89.40482 | -0.176065298
-89.21388 | -0.1766430772
-88.99864 | -0.1772138607
-88.75204 | -0.1777781036
-88.56223 | -0.1783354025
-88.45668 | -0.178885582
-88.26476 | -0.1794286521
-88.12431 | -0.1799649197
-87.92827 | -0.1804948529
-87.67798 | -0.181017787
-87.53802 | -0.1815344541
-87.28317 | -0.1820453545
-86.98522 | -0.1825490057
-86.75589 | -0.1830457222
-86.53393 | -0.1835357465
-86.29562 | -0.1840185452
-86.06652 | -0.1844939972
-85.88391 | -0.184962269
-85.58558 | -0.1854239579
-85.31616 | -0.1858784063
-85.07802 | -0.1863259394
-84.83406 | -0.1867667671
-84.54175 | -0.1871999863
-84.38934 | -0.1876255765
-84.02476 | -0.1880437505
-83.77654 | -0.1884549883
-83.54715 | -0.1888593051
-83.30983 | -0.1892560924
-83.01997 | -0.1896460965
-82.7305 | -0.1900297074
-82.44857 | -0.1904065421
-82.1344 | -0.1907767571
-81.87597 | -0.1911398627
-81.65592 | -0.1914959597
-81.37858 | -0.1918448724
-81.0052123 | -0.192185935
-80.70986 | -0.1925196888
-80.377 | -0.1928460745
-80.06675 | -0.1931651314
-79.85858 | -0.1934774475
-79.50472 | -0.1937829159
-79.15075 | -0.1940815566
-78.84667 | -0.1943728453
-78.44273 | -0.1946562225
-78.20563 | -0.1949319525
-77.87667 | -0.1952000242
-77.4675 | -0.1954607529
-77.16654 | -0.1957144267
-76.76023 | -0.1959607644
-76.38626 | -0.1962001019
-76.06506 | -0.1964323743
-75.65828 | -0.1966572553
-75.29023 | -0.1968747127
-74.92865 | -0.1970848448
-74.54372 | -0.1972875855
-74.15702 | -0.1974828395
-73.77486 | -0.1976705915
-73.3781 | -0.1978504342
-73.01171 | -0.1980225577
-72.64576 | -0.1981871357
-72.26429 | -0.1983439804
-71.83527 | -0.1984934636
-71.37995 | -0.1986355407
-70.98697 | -0.198769988
-70.56151 | -0.1988971652
-70.13506 | -0.199017128
-69.72736 | -0.1991296393
-69.38677 | -0.1992346386
-68.94414 | -0.1993320911
-68.5054 | -0.1994221361
-68.0828 | -0.1995046042
-67.60138 | -0.1995792777
-67.18882 | -0.1996466286
-66.74617 | -0.1997065382
-66.23626 | -0.1997590959
-65.81286 | -0.1998044699
-65.41231 | -0.1998419316
-64.92546 | -0.1998714702
-64.55707 | -0.1998935999
-64.10818 | -0.1999086164
-63.6446 | -0.1999168713
-63.16164 | -0.1999180314