## Data
H | B
419.3688 | 1.399784 | Bm_max
413.1026 | 1.399753 | 1.399784
407.2846 | 1.399668 | Bm_min
400.8555 | 1.39953 | -1.399784
394.5689 | 1.399339
388.2055 | 1.399098 | Data Count
381.324 | 1.398804 | 513
374.344 | 1.398459
367.3063 | 1.398062
360.4229 | 1.397612
353.1154 | 1.39711
345.4942 | 1.396555
337.8571 | 1.395947
330.5274 | 1.395285
322.8391 | 1.39457
314.8061 | 1.393801
307.101 | 1.39298
298.8632 | 1.392105
290.8997 | 1.391177
282.8096 | 1.390196
274.3348 | 1.389164
266.4536 | 1.388079
257.8283 | 1.386942
249.5025 | 1.385752
241.2003 | 1.384508
232.5764 | 1.383209361
224.228 | 1.381856563
215.5478 | 1.38045
206.898 | 1.378989
198.5191 | 1.377475
190.1911 | 1.375907
182.0451 | 1.374285
173.7235 | 1.372609
165.388 | 1.370880079
156.8853 | 1.369094
149.0149 | 1.367254
141.1522 | 1.365361
133.1586 | 1.363412
125.5416 | 1.361410588
117.1512 | 1.359357
110.2094 | 1.357248
102.4621 | 1.355087
94.99834 | 1.352874
88.35719 | 1.350606
81.23289 | 1.348284
74.43657 | 1.345909
68.04546 | 1.343479
61.3843 | 1.34099442
55.09396 | 1.338458
48.76841 | 1.335869
42.84622 | 1.33323
36.90152 | 1.33054
31.16122 | 1.327798
25.8171 | 1.325008
20.69045 | 1.322167
15.27148 | 1.319273
10.50847 | 1.31633
5.728683 | 1.313338
0.8368826 | 1.310296
-3.458914 | 1.307206
-7.890906 | 1.304069
-12.18401 | 1.300883
-16.13572 | 1.297651
-20.05253 | 1.29437
-23.91276 | 1.291042
-27.39481 | 1.287670541
-30.98878 | 1.284253
-34.61149 | 1.280786
-37.96295 | 1.277272
-40.7756 | 1.273715
-44.28861 | 1.270114
-47.37521 | 1.266467
-50.23905 | 1.262773
-53.18222 | 1.259035
-55.64928 | 1.255249
-58.34492 | 1.251416
-61.14269 | 1.247536
-63.27951 | 1.24361
-65.66807 | 1.23964
-68.36513 | 1.235625
-70.60373 | 1.231568
-72.65955 | 1.22747
-75.07434 | 1.223329
-77.14696 | 1.219143
-79.25082 | 1.214911
-81.26391 | 1.210633
-83.2975 | 1.206309726
-85.08873 | 1.20194
-86.99678 | 1.1975244
-88.93169 | 1.193062
-90.66234 | 1.188555
-92.42444 | 1.184004
-94.42178 | 1.179407
-96.20755 | 1.17477
-97.95765 | 1.17009
-99.30232 | 1.165366
-100.839 | 1.160599
-102.6556 | 1.155786
-104.1668 | 1.150928
-105.6452 | 1.146028
-107.5718 | 1.141084
-108.8997 | 1.136097212
-110.5665 | 1.131066
-112.2308 | 1.125993
-113.7604 | 1.120876
-115.3764 | 1.115712
-116.8383 | 1.110506
-118.1541 | 1.10526
-119.5689 | 1.099971
-121.3914 | 1.094641
-122.5797 | 1.089271
-124.0359 | 1.083858
-125.774 | 1.078405
-127.1494 | 1.072913
-128.4315 | 1.067383
-129.9845 | 1.061814
-131.464 | 1.056206
-133.213 | 1.050558
-134.4929 | 1.044871
-136.0997 | 1.039143
-137.7623 | 1.033376
-139.0084 | 1.027566
-140.4822 | 1.021712
-142.1555 | 1.015816
-143.4168 | 1.009881
-144.8983 | 1.00391
-146.8315 | 0.9979056396
-148.1941 | 0.9918640167
-149.8436 | 0.9857870586
-150.8792 | 0.9796735578
-152.9387 | 0.9735223557
-154.7999 | 0.9673366285
-156.143 | 0.9611159156
-157.9485 | 0.9548587107
-159.538 | 0.9485649456
-161.2443 | 0.9422352821
-162.6328 | 0.9358677638
-164.9284 | 0.9294599948
-166.9746 | 0.9230152171
-168.2734 | 0.9165364962
-170.5426 | 0.9100267172
-172.2006 | 0.9034845191
-174.3648 | 0.8969071292
-175.9929 | 0.890298163
-177.7601 | 0.8836583029
-180.0678 | 0.8769847513
-182.1622 | 0.8702780182
-184.031 | 0.8635387005
-186.4015 | 0.8567677315
-188.1867 | 0.8499679419
-190.3186 | 0.8431366468
-192.4868 | 0.8362709416
-194.6703 | 0.8293739383
-196.9296 | 0.8224462623
-199.2785 | 0.8154867468
-201.561 | 0.8084951946
-204.0331 | 0.8014713302
-206.7128 | 0.79441721
-209.1165 | 0.7873334383
-211.7588 | 0.7802205295
-214.1489 | 0.7730790775
-216.5331 | 0.765908088
-219.4551 | 0.7587083142
-221.9626 | 0.7514807636
-224.7441 | 0.7442270565
-227.5722 | 0.7369466659
-230.1347 | 0.729635919
-232.8951 | 0.7222948821
-236.1748 | 0.7149283117
-238.8298 | 0.707536847
-241.5422 | 0.7001166369
-244.4408 | 0.6926686229
-247.5026 | 0.6851963308
-250.4139 | 0.6776974762
-253.4914 | 0.6701714708
-257.3153 | 0.6626195304
-260.1584 | 0.6550413197
-263.2289 | 0.64743925
-266.4063 | 0.6398151607
-269.0716 | 0.6321672896
-272.6753 | 0.6244961115
-275.8409 | 0.6168009222
-279.0141 | 0.6090810268
-282.6308 | 0.6013387322
-286.1425 | 0.5935730812
-289.0826 | 0.5857865437
-292.7221 | 0.5779781932
-295.7589 | 0.5701454459
-299.1167 | 0.5622929827
-302.9424 | 0.5544197991
-306.2742 | 0.5465238516
-309.6412 | 0.5386081635
-313.181 | 0.530673872
-316.4866 | 0.5227196636
-320.2237 | 0.5147452997
-323.9304 | 0.5067516714
-327.1665 | 0.4987387642
-330.803 | 0.490705646
-334.6867 | 0.482651889
-338.5485 | 0.4745817894
-342.1353 | 0.4664967743
-345.356 | 0.4583930031
-349.0527 | 0.4502711029
-353.0604 | 0.4421332201
-356.5068 | 0.4339780241
-360.4061 | 0.4258052269
-363.8351 | 0.4176172814
-367.855 | 0.4094162567
-371.7735 | 0.4012006024
-375.1556 | 0.3929674027
-379.0454 | 0.3847200261
-382.5719 | 0.3764610172
-386.5612 | 0.3681873889
-390.5006 | 0.3598983388
-394.4373 | 0.3515953431
-398.2297 | 0.3432800942
-401.8491 | 0.3349535939
-406.0175 | 0.3266143455
-410.1101 | 0.3182619124
-413.2879 | 0.3098983197
-417.1517 | 0.3015210554
-421.2857 | 0.2931293892
-424.8671 | 0.2847272198
-428.823 | 0.2763133705
-432.6399 | 0.2678882585
-436.6066 | 0.2594534511
-440.9088 | 0.2510079384
-444.6757 | 0.2425556683
-448.787 | 0.2340937414
-452.8441 | 0.225620673
-456.4182 | 0.2171385787
-460.4879 | 0.2086486466
-464.4545 | 0.2001525937
-468.2003 | 0.1916473986
-471.7328 | 0.1831335713
-475.4086 | 0.1746137158
-479.336 | 0.1660888798
-482.9472 | 0.1575581082
-487.0508 | 0.1490206581
-491.5464 | 0.1404776982
-495.1651 | 0.1319320006
-499.2628 | 0.1233817845
-502.9976 | 0.1148252309
-506.8195 | 0.1062660553
-510.7082 | 0.0977010921
-514.4346 | 0.0891316478
-518.2099 | 0.0805618751
-521.9281 | 0.0719892076
-525.7939 | 0.0634150882
-529.7226 | 0.0548370856
-533.9216 | 0.0462558721
-537.3088 | 0.0376744995
-540.8934 | 0.0290918109
-544.4931 | 0.0205070158
-548.4135 | 0.01192183
-550.454 | 0.0033370559
-554.1355 | -0.0052488359
-557.8895 | -0.0138340585
-561.8254 | -0.022419538
-565.713 | -0.0310041753
-569.3344 | -0.0395875829
-573.002 | -0.0481711219
-576.8843 | -0.0567515167
-580.3356 | -0.0653296438
-583.6829 | -0.0739058015
-587.2767 | -0.0824775563
-590.8317 | -0.0910453129
-594.4291 | -0.099608579
-597.9347 | -0.1081684407
-601.4549 | -0.1167261003
-605.0115 | -0.1252780288
-609.1755 | -0.1338245223
-612.3925 | -0.1423676076
-615.7865 | -0.1509054055
-619.0158 | -0.159438802
-622.616 | -0.1679684947
-625.8514 | -0.1764931411
-628.827 | -0.1850111234
-632.3793 | -0.1935203083
-635.5533 | -0.202022828
-638.7754 | -0.210518449
-642.3965 | -0.2190037811
-645.454 | -0.2274820074
-648.6194 | -0.2359532763
-652.15 | -0.2444154315
-655.0007 | -0.2528649774
-658.796 | -0.2613045572
-661.8613 | -0.269737577
-664.7176 | -0.2781594061
-667.9632 | -0.2865710577
-670.7296 | -0.2949732627
-673.83 | -0.3033632022
-676.5387 | -0.3117412538
-679.6238 | -0.3201080701
-682.7591 | -0.3284625983
-685.4832 | -0.3368047027
-688.3723 | -0.3451336798
-691.4019 | -0.3534494386
-694.0208 | -0.3617535342
-696.9322 | -0.3700436118
-700.2202 | -0.3783203639
-702.4587 | -0.3865835072
-705.1253 | -0.3948281745
-707.8004 | -0.4030567043
-710.6662 | -0.4112727354
-713.2194 | -0.4194743572
-715.2646 | -0.4276588784
-718.2618 | -0.435828797
-720.6272 | -0.4439838225
-722.6614 | -0.4521205518
-725.3124 | -0.4602404798
-727.8665 | -0.468344443
-729.9463 | -0.4764317717
-732.2816 | -0.4845007101
-734.3094 | -0.4925500075
-736.6552 | -0.5005808192
-738.8371 | -0.5085905726
-741.0657 | -0.5165820268
-743.4196 | -0.5245566856
-745.581 | -0.5325090034
-747.6384 | -0.5404391777
-749.4807 | -0.5483504141
-751.2809 | -0.5562416102
-753.4328 | -0.5641101658
-755.4096 | -0.5719576117
-757.1141 | -0.5797830532
-758.8865 | -0.5875865276
-760.576 | -0.5953715916
-762.6382 | -0.6031360211
-764.3809 | -0.6108772965
-765.8955 | -0.6185951927
-767.552 | -0.6262869152
-768.7771 | -0.6339553178
-770.2485 | -0.6416024133
-772.0057 | -0.6492257665
-773.1128 | -0.6568238103
-774.2643 | -0.6643962876
-776.0167 | -0.6719440501
-776.8623 | -0.6794658624
-778.3154 | -0.6869619479
-779.3048 | -0.6944312214
-780.6271 | -0.7018726257
-781.9629 | -0.7092877781
-782.8613 | -0.7166781704
-783.8573 | -0.7240412604
-784.6852 | -0.7313761894
-785.6169 | -0.7386830259
-786.6718 | -0.7459608571
-787.3335 | -0.7532115801
-787.7987 | -0.7604338674
-788.6777 | -0.7676290691
-789.4789 | -0.7747974852
-790.1212 | -0.7819354149
-790.9074 | -0.7890443085
-791.0956 | -0.7961235181
-791.1604 | -0.8031716585
-791.8874 | -0.8101898712
-792.2797 | -0.8171777672
-792.6055 | -0.8241336369
-793.0238 | -0.8310565567
-792.5731 | -0.8379462272
-793.1945 | -0.8448043105
-793.2628 | -0.8516297553
-793.0099 | -0.8584224805
-793.3648 | -0.865183994
-793.0897 | -0.8719114453
-792.8037 | -0.8786044471
-792.8627 | -0.8852662415
-792.6047 | -0.8918989623
-792.2827 | -0.8985008361
-792.033 | -0.9050701355
-791.4871 | -0.9116054178
-791.3658 | -0.9181071146
-790.4566 | -0.9245739664
-789.7667 | -0.9310043227
-789.4512 | -0.9373982144
-788.8705 | -0.9437543324
-788.4406 | -0.9500734605
-787.5006 | -0.9563561541
-786.5674 | -0.9626032503
-785.8162 | -0.9688160307
-784.7349 | -0.9749922154
-783.9329 | -0.9811303246
-782.7502 | -0.9872329439
-781.5341 | -0.9932993617
-780.6473 | -0.9993299562
-779.5623 | -1.005325
-778.3113 | -1.011283
-777.0142 | -1.017203
-775.4677 | -1.02308169
-774.4063 | -1.028921
-772.6493 | -1.034721
-770.8338 | -1.040482
-769.4916 | -1.046203
-767.7587 | -1.051885
-766.4823 | -1.057527
-764.5686 | -1.063128
-762.6642 | -1.068691
-761.3477 | -1.074213
-759.3722 | -1.079693
-757.1538 | -1.085134
-755.3068 | -1.09054
-753.0807 | -1.095908
-751.4365 | -1.101234
-749.4031 | -1.106515514
-747.1067 | -1.111755
-744.9894 | -1.11695
-742.3712 | -1.122102
-739.9486 | -1.127213
-737.9266 | -1.132282
-735.3513 | -1.137308
-733.1487 | -1.142292
-730.3562 | -1.147231
-727.9278 | -1.152126
-725.4881 | -1.156977815
-723.0228 | -1.161784
-720.7591 | -1.166544
-717.7006 | -1.171262607
-715.1541 | -1.175939
-712.4973 | -1.18057
-709.177 | -1.18516
-706.9253 | -1.189708
-704.3852 | -1.194211
-700.82 | -1.198666
-698.3034 | -1.203076
-695.5735 | -1.207442
-692.6265 | -1.211761
-689.6564 | -1.216031171
-686.2506 | -1.220254
-683.5118 | -1.22443
-680.7076 | -1.228561
-677.5077 | -1.232646
-674.7525 | -1.236685
-671.9292 | -1.24068
-668.8826 | -1.24463
-665.8143 | -1.248532
-662.5681 | -1.252388
-659.4156 | -1.256197403
-656.5646 | -1.259959
-653.5979 | -1.263668
-650.797 | -1.267328
-647.5966 | -1.27094
-644.386 | -1.274505
-641.5561 | -1.278021
-638.7476 | -1.281488
-635.7508 | -1.284905
-632.675 | -1.288273
-629.9763 | -1.291595078
-627.2739 | -1.294868
-624.815 | -1.298091917
-621.6948 | -1.301267
-618.8037 | -1.304394
-616.3987 | -1.307472
-613.4218 | -1.310497
-610.628 | -1.313472
-607.9616 | -1.316396
-605.3318 | -1.31927
-602.604 | -1.322093
-600.47 | -1.324867
-597.428 | -1.327592
-595.0561 | -1.330268
-592.2129 | -1.332896
-589.7767 | -1.335473192
-587.8421 | -1.338
-585.3563 | -1.340475
-582.7506 | -1.342901
-580.1466 | -1.34528
-578.1953 | -1.347605
-575.6751 | -1.349882
-573.5368 | -1.352109
-570.9682 | -1.354286
-568.4887 | -1.356415
-566.5298 | -1.358493
-564.5012 | -1.360523
-561.708 | -1.362502
-559.3104 | -1.364429
-556.8607 | -1.366306
-554.4329 | -1.368133
-551.7071 | -1.369908
-548.9123 | -1.371633157
-546.3471 | -1.373311
-544.0519 | -1.374938
-541.388 | -1.376511
-538.4583 | -1.378034
-535.7825 | -1.379507
-533.0329 | -1.38092984
-530.3084 | -1.382299
-527.4329 | -1.383616
-524.4135 | -1.384883
-521.0316 | -1.386103
-518.1307 | -1.38727035
-514.8714 | -1.388385
-511.3164 | -1.389448
-507.5783 | -1.390458
-504.2776 | -1.391418
-500.457 | -1.392325
-497.2294 | -1.393180264
-493.1149 | -1.393984
-489.0568 | -1.394736
-485.0338 | -1.395435
-480.5452 | -1.396082
-476.3027 | -1.396677959
-471.8996 | -1.397222
-467.2165 | -1.397712
-462.477 | -1.398149
-457.6924 | -1.398536
-452.5781 | -1.398873449
-447.6315 | -1.399157
-442.1358 | -1.399388174
-436.4772 | -1.399567
-430.8548 | -1.399691
-425.3643 | -1.399762
-419.3688 | -1.399784