## Data
H | B
9543.199 | 1.798022 | Bm_max
9541.773 | 1.798008 | 1.798022
9530.744 | 1.797923 | Bm_min
9523.669 | 1.797769 | -1.798022
9513.243 | 1.797547
9496.513 | 1.797255 | Data Count
9480.009 | 1.796896 | 513
9459.789 | 1.796469
9432.17 | 1.79597
9407.11 | 1.795403
9377.497 | 1.794767
9344.243 | 1.79406
9308.35 | 1.793284
9272.626 | 1.792437
9227.671 | 1.791520895
9183.245 | 1.790535
9137.975 | 1.789481
9088.36 | 1.788357
9035.148 | 1.787166
8979.154 | 1.785906821
8920.861 | 1.784579352
8860.627 | 1.783184
8797.445 | 1.781718
8731.503 | 1.780185
8665.471 | 1.778587
8595.627 | 1.776923
8519.574 | 1.77519
8443.665 | 1.773389
8367.54 | 1.771522
8287.048 | 1.769588
8202.69 | 1.767588
8114.072 | 1.76552536
8025.976 | 1.763397
7938.212 | 1.761203
7846.959 | 1.758944
7754.314 | 1.756618
7657.727 | 1.754225
7557.929 | 1.751769
7460.438 | 1.749250352
7358.18 | 1.746665
7254.578 | 1.744014
7150.2 | 1.741302
7043.281 | 1.738524
6933.259 | 1.735682
6823.194 | 1.732776
6708.57 | 1.729803
6596.561 | 1.726764
6482.206 | 1.723664
6365.69 | 1.720501
6244.691 | 1.717274203
6126.988 | 1.713983
6007.89 | 1.710626
5884.73 | 1.707208
5761.653 | 1.703727
5638.807 | 1.700186
5514.227 | 1.696581
5383.792 | 1.69291
5257.542 | 1.689177
5127.862 | 1.685378
4997.828 | 1.681514
4869.803 | 1.677588
4738.141 | 1.673597159
4605.213 | 1.669544
4474.217 | 1.665428
4342.633 | 1.661251
4208.949 | 1.657010339
4074.584 | 1.652705
3942.249 | 1.648333
3806.795 | 1.643894
3674.393 | 1.63939
3539.74 | 1.634824
3405.626 | 1.630195
3274.99 | 1.625504
3141.263 | 1.620753
3011.294 | 1.615940368
2875.821 | 1.611067
2744.038 | 1.606132
2617.079 | 1.601139
2487.012 | 1.59609
2356.789 | 1.590985
2228.819 | 1.585823
2105.477 | 1.580608
1983.282 | 1.575341
1860.292 | 1.570024
1739.641 | 1.564654
1624.777 | 1.559237
1509.595 | 1.553774
1400.747 | 1.548263
1292.884 | 1.542705
1187.162 | 1.537098489
1086.705 | 1.531446
984.4031 | 1.525742
893.7323 | 1.519985
803.0824 | 1.514171
717.7858 | 1.508293
638.72 | 1.502351
564.1777 | 1.49634
489.1202 | 1.490254
425.1324 | 1.484087513
360.954 | 1.477836
305.3037 | 1.471490421
251.1208 | 1.465047
207.6017 | 1.458503
163.1731 | 1.451854
122.9436 | 1.445104
88.43074 | 1.438258
57.97357 | 1.431321343
34.9658 | 1.424305
15.26393 | 1.417217
-2.460165 | 1.410072
-18.36417 | 1.402885
-29.71622 | 1.395665568
-43.56646 | 1.388423
-53.07725 | 1.381169
-59.49506 | 1.373912
-71.30277 | 1.366656
-77.53124 | 1.359403
-78.91287 | 1.352153
-83.70447 | 1.344905
-91.29063 | 1.337656
-93.66824 | 1.330404
-97.03134 | 1.32314
-98.39058 | 1.315859
-103.2658 | 1.308553
-106.0055 | 1.301218
-110.9257 | 1.293851
-115.6535 | 1.286439
-117.9161 | 1.278977
-121.4471 | 1.27146079
-124.4386 | 1.26389
-126.0469 | 1.256259931
-126.5588 | 1.248567
-131.0572 | 1.240808
-133.6519 | 1.232979
-135.6013 | 1.225078
-139.4339 | 1.217108
-139.75 | 1.209066
-145.2842 | 1.200954
-144.5958 | 1.192771
-147.4517 | 1.184521
-147.7104 | 1.176204
-152.1194 | 1.16782
-156.666 | 1.159372
-162.2215 | 1.150861096
-162.7251 | 1.142294
-164.0373 | 1.133669
-166.5818 | 1.124987
-170.8828 | 1.116251138
-173.1151 | 1.107461
-177.9939 | 1.098622111
-175.3374 | 1.089736
-179.9765 | 1.080805401
-185.6655 | 1.071833
-186.8607 | 1.062816
-191.2349 | 1.053759
-194.9165 | 1.044665692
-198.2018 | 1.035536
-199.9425 | 1.026373
-202.4095 | 1.017175
-208.4347 | 1.007944
-208.8262 | 0.9986816286
-212.7705 | 0.9893889964
-215.5836 | 0.9800669955
-215.413 | 0.9707163283
-222.2155 | 0.9613389243
-224.2786 | 0.951935074
-232.3223 | 0.9425032309
-233.3371 | 0.9330457085
-238.489 | 0.923562452
-241.3582 | 0.9140533523
-242.1335 | 0.9045186332
-248.765 | 0.8949565161
-251.3574 | 0.8853687848
-255.8128 | 0.8757566167
-259.909 | 0.8661179096
-261.5422 | 0.8564526501
-269.958 | 0.8467644325
-272.6479 | 0.8370513784
-277.0881 | 0.8273114362
-282.5508 | 0.8175440925
-283.9643 | 0.8077481711
-288.4758 | 0.797925674
-294.1198 | 0.7880754379
-297.774 | 0.7781966144
-302.0628 | 0.7682887151
-308.5162 | 0.7583526044
-307.984 | 0.7483892761
-314.0002 | 0.7383976175
-324.1269 | 0.7283767033
-325.8482 | 0.718324672
-332.2133 | 0.7082426355
-335.5511 | 0.6981335292
-339.2646 | 0.6879962769
-347.7549 | 0.6778288232
-350.1805 | 0.6676316563
-357.372 | 0.6574062926
-365.2031 | 0.6471514661
-364.9564 | 0.636866755
-372.426 | 0.6265546798
-380.039 | 0.6162152339
-386.2422 | 0.6058479179
-390.4291 | 0.5954543865
-394.0664 | 0.5850330767
-402.2405 | 0.5745838409
-409.3132 | 0.5641100869
-414.7511 | 0.5536105675
-418.5049 | 0.5430846637
-424.3161 | 0.5325369641
-427.793 | 0.5219681427
-433.3083 | 0.5113756124
-440.5764 | 0.5007593427
-447.5788 | 0.4901214078
-450.7672 | 0.479461614
-455.512 | 0.4687817434
-464.955 | 0.4580841102
-469.031 | 0.447366674
-477.0656 | 0.4366318357
-482.8365 | 0.4258796183
-486.0984 | 0.4151091515
-491.1694 | 0.404323849
-498.5247 | 0.393522989
-502.2389 | 0.3827082354
-511.0499 | 0.3718798322
-516.1058 | 0.3610374366
-521.0854 | 0.3501821491
-523.4024 | 0.3393129044
-534.2917 | 0.328431378
-540.8053 | 0.3175393203
-543.9438 | 0.3066383932
-552.9922 | 0.2957273939
-557.3321 | 0.2848064164
-561.4258 | 0.273876641
-567.7109 | 0.2629390935
-574.2934 | 0.2519925384
-578.4599 | 0.2410379164
-586.4601 | 0.2300778077
-590.3974 | 0.2191104545
-597.4753 | 0.2081388692
-604.1599 | 0.1971635352
-607.335 | 0.1861827455
-617.8041 | 0.1751954134
-622.6474 | 0.1642022134
-627.0685 | 0.1532044741
-635.7551 | 0.1422016989
-637.7894 | 0.1311971965
-643.3337 | 0.1201912636
-651.1557 | 0.1091837861
-654.4974 | 0.0981754952
-660.4822 | 0.0871627757
-669.5803 | 0.0761469215
-674.1446 | 0.0651317927
-677.8048 | 0.0541170726
-683.773 | 0.043101384
-688.735 | 0.0320842454
-691.8284 | 0.0210656019
-701.2488 | 0.0100470139
-704.6566 | -0.0009720586
-710.9377 | -0.0119947204
-718.3819 | -0.0230164729
-723.2518 | -0.0340375261
-726.2546 | -0.0450593864
-735.6337 | -0.0560797686
-739.5788 | -0.0670996952
-745.4432 | -0.0781182614
-752.5363 | -0.0891348208
-758.0671 | -0.1001485607
-761.5927 | -0.1111589974
-768.668 | -0.1221683056
-774.0964 | -0.1331749244
-779.761 | -0.1441757022
-783.6107 | -0.1551737052
-788.7567 | -0.1661668684
-797.3639 | -0.1771526368
-803.3332 | -0.1881338581
-807.0412 | -0.1991087257
-811.6467 | -0.2100770757
-818.8716 | -0.2210406814
-827.2487 | -0.2319985745
-828.9607 | -0.2429491908
-834.2898 | -0.2538904928
-839.5784 | -0.2648241754
-847.1104 | -0.2757502515
-848.6675 | -0.2866665099
-855.3075 | -0.2975749841
-858.8426 | -0.3084719427
-867.2237 | -0.3193553922
-868.6946 | -0.3302291945
-875.8119 | -0.3410915273
-880.3357 | -0.3519412496
-885.3391 | -0.3627785575
-888.646 | -0.3736024876
-896.8411 | -0.3844123464
-901.825 | -0.3952078406
-905.1725 | -0.4059887384
-910.4864 | -0.4167546147
-917.1403 | -0.4275063358
-920.9597 | -0.4382414997
-925.1516 | -0.4489595612
-929.8291 | -0.4596607
-932.2639 | -0.4703437501
-941.2668 | -0.4810100866
-947.7764 | -0.4916581251
-948.043 | -0.5022845402
-955.8083973 | -0.5128904091
-958.796 | -0.5234774559
-960.9841 | -0.5340435919
-968.3975 | -0.5445895048
-970.8158 | -0.5551132063
-976.1619 | -0.5656159808
-977.523 | -0.5760982477
-983.9349 | -0.5865566789
-988.6862 | -0.5969923271
-993.01 | -0.6074022772
-994.9941 | -0.6177857401
-999.4507 | -0.6281462116
-1007.089 | -0.6384861681
-1005.559 | -0.6488027931
-1011.167 | -0.6590926777
-1012.567 | -0.669354224
-1015.185 | -0.6795879512
-1022.693 | -0.6897988165
-1024.554 | -0.6999828632
-1026.298 | -0.7101391259
-1030.814 | -0.7202700954
-1033.676 | -0.7303733112
-1036.319 | -0.7404484699
-1042.969 | -0.7504966556
-1047.857 | -0.7605167002
-1048.011 | -0.7705069711
-1051.005 | -0.7804682002
-1056.317 | -0.7904007842
-1057.391 | -0.8003049715
-1060.422 | -0.8101787991
-1061.778 | -0.8200194035
-1067.269 | -0.8298285758
-1072.339 | -0.8396086891
-1073.133 | -0.8493573255
-1075.623 | -0.8590741567
-1076.589 | -0.8687613721
-1082.92 | -0.8784152908
-1084.077 | -0.8880313088
-1086.523 | -0.8976143898
-1088.379 | -0.9071669967
-1092.229 | -0.9166838802
-1094.383 | -0.9261660684
-1099.059 | -0.9356163015
-1098.52 | -0.9450312135
-1099.253 | -0.9544098865
-1099.659 | -0.9637535714
-1105.355 | -0.9730613933
-1105.644 | -0.9823303301
-1104.309 | -0.9915608659
-1108.724 | -1.000755
-1113.069 | -1.009914
-1112.155 | -1.019037
-1117.914 | -1.028122
-1118.911 | -1.037169
-1118.284 | -1.046178957
-1122.201 | -1.055148808
-1124.905 | -1.064078
-1120.797 | -1.072967
-1123.809 | -1.081815
-1127.858 | -1.090622
-1128.452 | -1.09938996
-1132.392 | -1.108117
-1129.85 | -1.116802
-1129.791 | -1.125447
-1132.245 | -1.134049592
-1132.478 | -1.142611
-1131.979 | -1.151129
-1135.055 | -1.159602
-1137.547 | -1.168031
-1137.518 | -1.176415
-1139.655 | -1.184752
-1136.818 | -1.193044
-1137.403 | -1.201293
-1140.4 | -1.209496
-1141.929 | -1.217655
-1145.683 | -1.225768
-1146.394 | -1.233833
-1143.997 | -1.241851
-1145.708 | -1.249823
-1148.059 | -1.257748
-1149.75 | -1.265627
-1151.867 | -1.273458
-1151.193 | -1.281244
-1159.739 | -1.288983
-1162.872 | -1.296672
-1164.775 | -1.304314
-1169.36 | -1.311908
-1168.309 | -1.31945
-1175.434 | -1.326938946
-1187.228 | -1.334376
-1190.894 | -1.341761
-1200.309 | -1.349096
-1208.88 | -1.356379
-1212.454 | -1.36361
-1223.998 | -1.370789
-1237.179 | -1.377914
-1243.777 | -1.384988
-1260.123 | -1.392009
-1270.565 | -1.398976
-1289.412 | -1.405890658
-1307.747 | -1.412753
-1325.141 | -1.419564
-1345.196 | -1.426326
-1367.43 | -1.433037
-1389.535 | -1.439696
-1414.515 | -1.446304
-1441.576 | -1.452863
-1472.164 | -1.459371
-1506.401 | -1.465828
-1538.913 | -1.472232
-1575.843 | -1.478582805
-1612.914 | -1.484879
-1655.104 | -1.491121
-1699.375 | -1.497306
-1749.904 | -1.503433
-1801.011 | -1.509499
-1853.591 | -1.5155
-1911.744 | -1.521435
-1973.512 | -1.527302476
-2036.626 | -1.5331
-2104.056 | -1.538826
-2175.908 | -1.544479
-2248.964 | -1.550058
-2331.161 | -1.555562
-2417.396 | -1.560991
-2500.786 | -1.566347
-2591.064 | -1.571633
-2685.913 | -1.576853
-2781.636 | -1.582008
-2882.977 | -1.587099
-2984.314 | -1.59213
-3091.264 | -1.597108
-3197.462 | -1.602036
-3307.939 | -1.606916
-3422.522 | -1.61175
-3539.691 | -1.616541
-3658.907 | -1.621289
-3780.391 | -1.625994
-3901.751 | -1.63066
-4021.076 | -1.635285
-4143.086 | -1.639869
-4272.159 | -1.644412
-4397.261 | -1.648911921
-4524.617 | -1.653363
-4652.2 | -1.657764
-4780.97 | -1.662113
-4907.159 | -1.666404309
-5034.082 | -1.670637
-5158.371 | -1.674807
-5288.307 | -1.67891
-5412.799 | -1.682949
-5536.474 | -1.686925
-5662.834 | -1.690837244
-5788.382 | -1.694675
-5907.751 | -1.698437
-6028.43 | -1.702125
-6145.958 | -1.705738
-6264.469 | -1.709275
-6383.982 | -1.712736
-6497.805 | -1.716119
-6609.846 | -1.719424
-6722.425 | -1.722655
-6833.934 | -1.725811809
-6940.103 | -1.728893
-7041.961 | -1.731896
-7146.571 | -1.734823
-7248.338 | -1.737675
-7349.894 | -1.740453
-7449.319 | -1.743157
-7538.389 | -1.745792
-7635.256 | -1.748354
-7729.555 | -1.750845
-7820.06 | -1.753266
-7905.252 | -1.755617
-7990.479 | -1.757901
-8074.046 | -1.760117
-8159.839 | -1.762265
-8235.541 | -1.76435
-8316.546 | -1.766371
-8390.281 | -1.76833
-8460.702 | -1.770224
-8532.842 | -1.772052
-8603.65 | -1.773819
-8670.238 | -1.775525
-8731.414 | -1.777169
-8797.898 | -1.778752
-8855.627 | -1.780276
-8913.759 | -1.781737
-8964.976 | -1.783135
-9018.83 | -1.784472
-9070.559 | -1.785752
-9115.786 | -1.786969
-9164.671 | -1.788124
-9208.998 | -1.789217
-9249.588 | -1.790247
-9288.672 | -1.791214
-9325.678 | -1.792118
-9354.982 | -1.792963
-9384.745 | -1.793743
-9414.964 | -1.794458
-9439.263 | -1.79511
-9461.186 | -1.795701
-9483.286 | -1.796224
-9501.084 | -1.796682
-9515.48 | -1.797073
-9526.792 | -1.797396872
-9535.169 | -1.797654
-9537.669 | -1.797845
-9542.16 | -1.797968
-9543.199 | -1.798022