## Data
H | B
26.00349 | 0.05013488 | Bm_max
25.99692 | 0.0501171 | 0.05013488
25.98216 | 0.05012449 | Bm_min
25.9583 | 0.05010188 | -0.05013488
25.96193 | 0.05010344
25.93089 | 0.05007707 | Data Count
25.8818 | 0.05006746 | 513
25.85328 | 0.05003356
25.8216 | 0.05001233
25.78413 | 0.04997031
25.76844 | 0.04994782
25.70202 | 0.04990541
25.68355 | 0.04987412
25.64388 | 0.04983324
25.59015 | 0.04980499
25.56004 | 0.0497619
25.51046 | 0.04973452
25.47113 | 0.04968542
25.42165 | 0.04965601
25.3872 | 0.04960602
25.34416 | 0.04957384
25.2949 | 0.04951564
25.26099 | 0.04948724
25.20449 | 0.04943191
25.12196 | 0.04939716
25.07177 | 0.04933382
25.02253 | 0.04927262
24.96944 | 0.04921063
24.91412 | 0.04915516
24.86547 | 0.04909087
24.79777 | 0.04903479
24.74167 | 0.04896479
24.65337 | 0.04889976
24.58749 | 0.04882856
24.52145 | 0.04875051
24.44647 | 0.04866927
24.36916 | 0.04858837
24.322 | 0.04850898
24.24104 | 0.04842853
24.15188 | 0.04834877
24.09926 | 0.04826436
24.01349 | 0.04818058
23.92431 | 0.04808993
23.85511 | 0.04800061
23.76237 | 0.04791138
23.70956 | 0.04781882
23.60654 | 0.0477317
23.53575 | 0.04763585
23.44437 | 0.04754473
23.38687 | 0.04744921
23.28989 | 0.04735697
23.18712 | 0.04725407
23.12298 | 0.04715037
23.02031 | 0.04705084
22.95094 | 0.04694651
22.86034 | 0.04684149
22.77672 | 0.04673485
22.69313 | 0.04662099
22.58907 | 0.04650321
22.48387 | 0.04638607
22.38866 | 0.04626358
22.29504 | 0.0461412
22.19667 | 0.04601229
22.07715 | 0.04588777
21.99143 | 0.04575519
21.87459 | 0.04562883
21.77222 | 0.04549074
21.6708 | 0.04536412
21.56389 | 0.04521415
21.47569 | 0.04508523
21.3821 | 0.04494016
21.26896 | 0.04482055
21.15349 | 0.0446711
21.04558 | 0.04454087
20.94411 | 0.04438853
20.82166 | 0.04425074
20.71781 | 0.04409775
20.63886 | 0.04396146
20.53366 | 0.04381458
20.41785 | 0.04367601
20.31479 | 0.04352409
20.2035 | 0.0433801
20.08604 | 0.04322203
19.9742 | 0.04307071
19.8656 | 0.04291193
19.75465 | 0.04275657
19.59892 | 0.04258658
19.50505 | 0.04242528
19.41036 | 0.04226328
19.29126 | 0.04210654
19.13651 | 0.04193583
19.0274 | 0.04176698
18.90796 | 0.04158852
18.7764 | 0.04141565
18.65319 | 0.04123356
18.53748 | 0.04105672
18.40806 | 0.04087651
18.29696 | 0.04070156
18.15709 | 0.04052291
18.02417 | 0.0403406
17.91203 | 0.04015566
17.78369 | 0.03997519
17.6787 | 0.03978954
17.51978 | 0.03960724
17.42138 | 0.03942101
17.28818 | 0.0392407
17.16811 | 0.03905291
17.02738 | 0.03886607
16.89164 | 0.03867286
16.77259 | 0.03847889
16.61235 | 0.03827537
16.47261 | 0.03807733
16.35797 | 0.03786055
16.23 | 0.03766143
16.08281 | 0.03744389
15.91678 | 0.03724538
15.78253 | 0.03702345
15.65281 | 0.03681844
15.5142 | 0.03659462
15.37586 | 0.0363865
15.2507 | 0.03616283
15.09196 | 0.03595505
14.97433 | 0.03573424
14.80281 | 0.03552457
14.67945 | 0.03530572
14.53831 | 0.0350895
14.40605 | 0.03487056
14.24308 | 0.03465156
14.10295 | 0.03442818
13.97431 | 0.03420446
13.81429 | 0.03398093
13.65116 | 0.03374918
13.50794 | 0.03351578
13.37234 | 0.03328027
13.20413 | 0.03304348
13.06961 | 0.03280109
12.91817 | 0.03256317
12.758 | 0.03232134
12.60779 | 0.03207996
12.47155 | 0.03183965
12.32181 | 0.03159764
12.16885 | 0.03135132
12.00625 | 0.03110723
11.86766 | 0.03085717
11.69389 | 0.03061498
11.54757 | 0.03036129
11.41573 | 0.03011777
11.23565 | 0.02986061
11.08043 | 0.02962034
10.94447 | 0.02935634
10.78967 | 0.02911694
10.63011 | 0.0288545
10.50903 | 0.02861396
10.34357 | 0.02835058
10.1988 | 0.02811029
10.04356 | 0.02784981
9.890308 | 0.02761102
9.759516 | 0.02735046
9.590594 | 0.02711032
9.440259 | 0.0268459
9.294534 | 0.02660309
9.11578 | 0.02633347
8.994305 | 0.02608706
8.823814 | 0.02580865
8.655163 | 0.02555919
8.523855 | 0.02527562
8.346082 | 0.02502544
8.202196 | 0.02473486
8.058481 | 0.02447844
7.873131 | 0.0241895
7.712473 | 0.02392827
7.539971 | 0.02364346
7.376175 | 0.02338082
7.226722 | 0.02309296
7.092301 | 0.02283196
6.904965 | 0.02254467
6.781333 | 0.02228664
6.630311 | 0.02200201
6.478333 | 0.02174264
6.313629 | 0.02146073
6.150568 | 0.02120315
6.021419 | 0.02091831
5.86385 | 0.02065796
5.691079 | 0.02036906
5.557933 | 0.02010672
5.366183 | 0.01981364
5.228917 | 0.01954826
5.081377 | 0.01924862
4.883889 | 0.01898233
4.760895 | 0.01867792
4.602762 | 0.01841198
4.440878 | 0.01810201
4.268352 | 0.01783516
4.09509 | 0.01751859
3.93507 | 0.01724876
3.769679 | 0.0169317
3.62827 | 0.01665458
3.495957 | 0.0163386
3.312985 | 0.01607589
3.171993 | 0.01576215
3.005303 | 0.01548847
2.844644 | 0.01517615
2.680504 | 0.01490673
2.536275 | 0.01459506
2.359213 | 0.01432357
2.212311 | 0.01401669
2.047582 | 0.01374787
1.921939 | 0.01343439
1.755543 | 0.01315947
1.603443 | 0.01284605
1.449062 | 0.01257051
1.29934 | 0.01226499
1.133998 | 0.01198871
0.9603933 | 0.01167877
0.80844 | 0.01139648
0.6811542 | 0.01107977
0.5039202 | 0.01079728
0.3564786 | 0.01047941
0.1765474 | 0.01019264
0.04065494 | 0.009868103
-0.1351078 | 0.00957848
-0.2937062 | 0.009259224
-0.4274654 | 0.008966658
-0.5981769 | 0.008643505
-0.7527294 | 0.008349607
-0.9173844 | 0.008024229
-1.051315 | 0.007732142
-1.227299 | 0.00740819
-1.371724 | 0.007119388
-1.530323 | 0.006800713
-1.649149 | 0.006514606
-1.835799 | 0.006207841
-1.979023 | 0.005918616
-2.128058 | 0.005604313
-2.267016 | 0.005314824
-2.423481 | 0.00500634
-2.565283 | 0.004717044
-2.721159 | 0.004407094
-2.863819 | 0.0041126
-3.010869 | 0.003804696
-3.155539 | 0.003513565
-3.329267 | 0.00320051
-3.481662 | 0.002901312
-3.635724 | 0.002587151
-3.757517 | 0.002286495
-3.910427 | 0.001972655
-4.065004 | 0.001671868
-4.224362 | 0.001358472
-4.358808 | 0.001054485
-4.516573 | 0.0007364628
-4.66703 | 0.0004313626
-4.813442 | 0.0001163367
-4.962232 | -0.0001970061
-5.104255 | -0.0004818476
-5.258979 | -0.0008038767
-5.381949 | -0.001084913
-5.526767 | -0.001404372
-5.654372 | -0.001685144
-5.809709 | -0.002008575
-5.991038 | -0.002302192
-6.131246 | -0.002626056
-6.242324 | -0.002914781
-6.39386 | -0.003229238
-6.521097 | -0.003512154
-6.675085 | -0.003820864
-6.795505 | -0.004103143
-6.938264 | -0.004415638
-7.085926 | -0.004711297
-7.240209 | -0.005028201
-7.366342 | -0.005321513
-7.530825 | -0.005638135
-7.645655 | -0.00592822
-7.818058 | -0.006246675
-7.929994 | -0.006542777
-8.097812 | -0.006864505
-8.225515 | -0.007165878
-8.373888 | -0.007486648
-8.522507 | -0.007787154
-8.65173 | -0.008107254
-8.792673 | -0.008402504
-8.92935 | -0.008719759
-9.059432 | -0.009005272
-9.190101 | -0.009316397
-9.318858 | -0.009600615
-9.443079 | -0.009906698
-9.576348 | -0.01018866
-9.707213 | -0.01049474
-9.805222 | -0.01077573
-9.98069 | -0.01108341
-10.08174 | -0.01136277
-10.21268 | -0.01166884
-10.37118 | -0.01195474
-10.50023 | -0.01226841
-10.62097 | -0.01255455
-10.76748 | -0.01286699
-10.88488 | -0.013153
-11.02102 | -0.01346449
-11.1563 | -0.01374968
-11.2867 | -0.01405646
-11.40808 | -0.01434038
-11.5361 | -0.01464745
-11.66596 | -0.01492842
-11.76887 | -0.01523198
-11.92607 | -0.01551099
-12.04568 | -0.01581543
-12.16235 | -0.01609034
-12.28635 | -0.01639337
-12.4093 | -0.01666731
-12.50963 | -0.0169668
-12.64518 | -0.01723984
-12.78424 | -0.01754153
-12.91579 | -0.0178149
-13.00142 | -0.01811811
-13.14241 | -0.01838393
-13.23809 | -0.01868728
-13.37378 | -0.01895167
-13.49065 | -0.01925451
-13.60734 | -0.01951366
-13.73691 | -0.01981767
-13.84654 | -0.02007535
-13.97782 | -0.02037601
-14.08856 | -0.02063347
-14.21354 | -0.02093066
-14.32003 | -0.02119173
-14.4351 | -0.02149016
-14.57269 | -0.02174684
-14.68619 | -0.02204728
-14.79332 | -0.02230248
-14.90793 | -0.0226054
-15.02722 | -0.02286156
-15.1395 | -0.02316073
-15.25637 | -0.02340339
-15.3772 | -0.02370379
-15.47129 | -0.02394729
-15.58509 | -0.02424629
-15.68783 | -0.02448363
-15.80496 | -0.024771
-15.88777 | -0.02500567
-15.99892 | -0.02528715
-16.13332 | -0.02551743
-16.20891 | -0.02579928
-16.31077 | -0.02602548
-16.42413 | -0.02630342
-16.53972 | -0.02652771
-16.6251 | -0.02681312
-16.7607 | -0.02704238
-16.86084 | -0.02732968
-16.96677 | -0.02756241
-17.07039 | -0.02784753
-17.18289 | -0.0280818
-17.30012 | -0.02836703
-17.39293 | -0.02860021
-17.4904 | -0.02888201
-17.62024 | -0.02911467
-17.70035 | -0.02939088
-17.81724 | -0.02961796
-17.91336 | -0.02988829
-18.02132 | -0.0301148
-18.11798 | -0.03038503
-18.20883 | -0.03060246
-18.27969 | -0.03086429
-18.40183 | -0.03107543
-18.50101 | -0.03133199
-18.57112 | -0.03154312
-18.6844 | -0.03179389
-18.76152 | -0.03200178
-18.83785 | -0.03224668
-18.94709 | -0.03245354
-19.0423 | -0.03270489
-19.12391 | -0.03290421
-19.22312 | -0.03315001
-19.31642 | -0.03335783
-19.41063 | -0.03359718
-19.51082 | -0.03380998
-19.58494 | -0.03404272
-19.68852 | -0.03425696
-19.78302 | -0.03449664
-19.86276 | -0.03470403
-19.94929 | -0.03494528
-20.02496 | -0.03515025
-20.13057 | -0.03538474
-20.22478 | -0.03559281
-20.3489 | -0.03582786
-20.40231 | -0.0360346
-20.48045 | -0.03625963
-20.58697 | -0.0364636
-20.66811 | -0.03668813
-20.72939 | -0.03688614
-20.82455 | -0.03710361
-20.90728 | -0.03729586
-20.96959 | -0.0375066
-21.06159 | -0.03769535
-21.1311 | -0.03790841
-21.21021 | -0.03809133
-21.29171 | -0.03829729
-21.37432 | -0.03847601
-21.44296 | -0.03867989
-21.5176 | -0.03884925
-21.60227 | -0.03905734
-21.68671 | -0.03922802
-21.759 | -0.03944209
-21.83445 | -0.03961033
-21.89502 | -0.03981809
-21.96799 | -0.03997928
-22.04569 | -0.04018939
-22.12759 | -0.04035161
-22.21371 | -0.04055566
-22.27548 | -0.04071699
-22.33911 | -0.04091713
-22.43915 | -0.04107598
-22.51879 | -0.0412727
-22.5631 | -0.04143073
-22.64019 | -0.04161494
-22.73317 | -0.04177391
-22.76061 | -0.04196114
-22.84479 | -0.04211652
-22.90192 | -0.04229177
-22.96492 | -0.04244138
-23.03139 | -0.04260867
-23.09873 | -0.04275421
-23.1243 | -0.04291227
-23.20318 | -0.04305579
-23.27564 | -0.04320914
-23.31688 | -0.04335495
-23.38069 | -0.04350748
-23.45466 | -0.04365532
-23.52499 | -0.04380979
-23.57668 | -0.04395662
-23.65169 | -0.04410939
-23.71556 | -0.04425393
-23.71576 | -0.04438975
-23.80352 | -0.04452642
-23.85734 | -0.04467178
-23.92244 | -0.04481179
-24.00893 | -0.04496063
-24.05164 | -0.04509654
-24.10073 | -0.04524119
-24.14815 | -0.0453701
-24.19906 | -0.04550259
-24.2495 | -0.04562599
-24.30913 | -0.04575504
-24.33848 | -0.04587735
-24.39677 | -0.04600394
-24.45667 | -0.04611928
-24.5076 | -0.0462416
-24.5393 | -0.04635074
-24.57152 | -0.0464662
-24.62059 | -0.0465734
-24.65156 | -0.04668337
-24.69665 | -0.04678429
-24.7748 | -0.04690023
-24.79532 | -0.04700114
-24.84912 | -0.04711369
-24.91778 | -0.04721714
-24.95166 | -0.04732849
-24.97481 | -0.04742689
-25.02589 | -0.04753618
-25.07002 | -0.04763088
-25.10492 | -0.04773726
-25.14572 | -0.0478247
-25.18088 | -0.04792443
-25.22291 | -0.04801188
-25.25138 | -0.04810669
-25.28318 | -0.04818295
-25.31648 | -0.04826949
-25.37192 | -0.04834131
-25.40181 | -0.04842664
-25.42773 | -0.04849163
-25.46176 | -0.04857351
-25.48209 | -0.048634
-25.51816 | -0.04871804
-25.52905 | -0.04877932
-25.57681 | -0.048862
-25.59641 | -0.04892263
-25.658 | -0.04900282
-25.66955 | -0.04906317
-25.6786 | -0.04913956
-25.69542 | -0.04919526
-25.75008 | -0.04926441
-25.7401 | -0.04931581
-25.77827 | -0.04937903
-25.8014 | -0.0494217
-25.80461 | -0.04948058
-25.81822 | -0.04951808
-25.84982 | -0.04957427
-25.88702 | -0.04960855
-25.90308 | -0.04966399
-25.90568 | -0.04969846
-25.91846 | -0.04974585
-25.91985 | -0.04976972
-25.94636 | -0.04981633
-25.96245 | -0.0498394
-25.96588 | -0.04988546
-25.96068 | -0.0498999
-25.96975 | -0.04994161
-26.00087 | -0.04995227
-26.00678 | -0.04998731
-25.99396 | -0.0499952
-26.00568 | -0.05002117
-25.99685 | -0.0500236
-26.01183 | -0.05004794
-26.02201 | -0.05004824
-26.01193 | -0.05006802
-26.01445 | -0.05006481
-26.01433 | -0.05008297
-26.01735 | -0.05007853
-26.03238 | -0.05009907
-26.02238 | -0.0500988
-26.01129 | -0.05011643
-26.03662 | -0.05011146
-26.03292 | -0.05013024
-26.02524 | -0.05012211
-26.00349 | -0.05013488