## Data
H | B
48.17716 | 0.1503372 | Bm_max
48.18238 | 0.1503222 | 0.1503372
48.1598 | 0.1503343 | Bm_min
48.12515 | 0.15031 | -0.1503372
48.10345 | 0.1503127
48.06976 | 0.1502805 | Data Count
48.02087 | 0.1502693 | 513
47.99983 | 0.1502235
47.93608 | 0.1502009
47.87416 | 0.1501465
47.81879 | 0.150112
47.75195 | 0.1500446
47.68599 | 0.1499984
47.6099 | 0.1499232
47.5322 | 0.1498592
47.4582 | 0.1497699
47.34442 | 0.1496963
47.27699 | 0.1495979
47.18366 | 0.1495132
47.06898 | 0.1493979
46.97289 | 0.1493069
46.85997 | 0.1491822
46.72883 | 0.1490778
46.64242 | 0.1489423
46.50374 | 0.1488258
46.37981 | 0.1486788
46.24806 | 0.1485481
46.13586 | 0.1483927
45.98532 | 0.1482477
45.84257 | 0.148077
45.70434 | 0.1479177
45.5581 | 0.147735
45.42542 | 0.1475648
45.27683 | 0.1473717
45.10639 | 0.1471907
44.95341 | 0.1469847
44.77691 | 0.1468011
44.62549 | 0.1465843
44.43347 | 0.146385
44.2951 | 0.1461557
44.11919 | 0.1459536
43.93961 | 0.1457159
43.76885 | 0.1454952
43.57401 | 0.1452486
43.39101 | 0.1450155
43.2166 | 0.1447543
43.03166 | 0.1445103
42.81721 | 0.1442332
42.6169 | 0.1439784
42.40617 | 0.1436863
42.2037 | 0.1434233
41.98491 | 0.1431192
41.79968 | 0.1428421
41.58321 | 0.1425305
41.35378 | 0.1422485
41.1517 | 0.1419262
40.9191 | 0.1416358
40.67809 | 0.1413066
40.47199 | 0.1410054
40.24273 | 0.1406663
40.01577 | 0.140347
39.77895 | 0.1399915
39.55554 | 0.1396606
39.30842 | 0.1392941
39.03794 | 0.1389563
38.80316 | 0.1385799
38.54689 | 0.1382267
38.30054 | 0.1378344
38.04378 | 0.1374704
37.78561 | 0.13707
37.54876 | 0.1366916
37.28254 | 0.136279
37.00502 | 0.1358886
36.74503 | 0.1354654
36.48408 | 0.135068
36.19634 | 0.134632
35.94181 | 0.1342274
35.66873 | 0.1337834
35.41568 | 0.1333698
35.11283 | 0.1329208
34.84428 | 0.1324944
34.5552 | 0.1320392
34.2587 | 0.1316009
33.98778 | 0.1311368
33.72644 | 0.1306918
33.42184 | 0.1302212
33.1188 | 0.1297641
32.84005 | 0.129286
32.57226 | 0.1288162
32.27473 | 0.1283278
31.98578 | 0.1278498
31.68119 | 0.1273533
31.34008 | 0.1268573
31.07033 | 0.1263491
30.76937 | 0.1258446
30.44212 | 0.1253216
30.1334 | 0.1248037
29.82084 | 0.1242727
29.53047 | 0.1237446
29.21683 | 0.1232058
28.89132 | 0.1226664
28.56495 | 0.1221192
28.25195 | 0.1215693
27.94059 | 0.1210173
27.61478 | 0.1204581
27.31213 | 0.1198952
26.96556 | 0.1193218
26.64679 | 0.1187582
26.32219 | 0.1181741
26.00945 | 0.1175997
25.69579 | 0.1170135
25.34853 | 0.1164296
25.02746 | 0.1158359
24.68584 | 0.1152475
24.37178 | 0.1146452
24.03771 | 0.1140502
23.72473 | 0.1134416
23.38363 | 0.1128366
23.05834 | 0.1122176
22.71003 | 0.1116076
22.38569 | 0.110974
22.06548 | 0.1103556
21.72663 | 0.1097112
21.40078 | 0.1090852
21.08057 | 0.1084342
20.73902 | 0.107806
20.40662 | 0.1071486
20.08761 | 0.1065149
19.76757 | 0.1058449
19.42899 | 0.1052043
19.09027 | 0.1045257
18.7717 | 0.1038756
18.41649 | 0.1031909
18.07029 | 0.1025339
17.73926 | 0.1018359
17.41206 | 0.1011701
17.0561 | 0.1004629
16.7416 | 0.09978651
16.39017 | 0.09906754
16.06331 | 0.09838435
15.7228 | 0.09765763
15.37865 | 0.09696782
15.0387 | 0.09623177
14.70897 | 0.09553233
14.37084 | 0.09479586
14.03672 | 0.0940913
13.67919 | 0.09334239
13.36304 | 0.0926309
13.01132 | 0.0918778
12.6939 | 0.09115748
12.33922 | 0.09039952
12.00615 | 0.08966825
11.65321 | 0.0889067
11.32466 | 0.08816946
11.02467 | 0.08740014
10.68023 | 0.08665685
10.3408 | 0.08588761
10.01605 | 0.08513979
9.686935 | 0.0843702
9.353285 | 0.08361903
9.006124 | 0.0828414
8.707514 | 0.08208513
8.362977 | 0.08130353
8.044039 | 0.08054115
7.719559 | 0.07975102
7.378725 | 0.07898834
7.073445 | 0.07819762
6.727044 | 0.07743445
6.413403 | 0.07663575
6.099345 | 0.07586241
5.759785 | 0.0750523
5.435821 | 0.07426991
5.10043 | 0.07345398
4.783895 | 0.0726611
4.465815 | 0.07183349
4.125177 | 0.07103745
3.81129 | 0.07020866
3.470309 | 0.06940423
3.142887 | 0.06856835
2.831158 | 0.0677558
2.516389 | 0.06691915
2.188403 | 0.0661006
1.891828 | 0.06525908
1.544888 | 0.06443968
1.235783 | 0.06359617
0.9104942 | 0.06276872
0.6212261 | 0.06191638
0.2937062 | 0.0610892
-0.03648646 | 0.0602366
-0.3466214 | 0.05940473
-0.6455014 | 0.05854225
-0.9427386 | 0.05770456
-1.266899 | 0.05683956
-1.584415 | 0.05599718
-1.89683 | 0.05512829
-2.202478 | 0.0542825
-2.517002 | 0.05341282
-2.818898 | 0.05256675
-3.101766 | 0.05169266
-3.4222 | 0.05084884
-3.702542 | 0.0499648
-4.012677 | 0.04911717
-4.314475 | 0.0482337
-4.600139 | 0.04738078
-4.90559 | 0.04649351
-5.205819 | 0.04563813
-5.485916 | 0.0447439
-5.781314 | 0.04388575
-6.089046 | 0.04298544
-6.368212 | 0.04212302
-6.679573 | 0.041221
-6.962882 | 0.04034448
-7.242465 | 0.03944034
-7.528913 | 0.03856219
-7.805602 | 0.03765656
-8.095164 | 0.03677862
-8.38149 | 0.03587291
-8.651068 | 0.03499773
-8.932391 | 0.03409288
-9.223866 | 0.03321658
-9.516714 | 0.03230739
-9.757676 | 0.03142735
-10.02488 | 0.03051634
-10.32876 | 0.02962984
-10.58522 | 0.02871357
-10.87122 | 0.02782759
-11.15176 | 0.02690689
-11.42585 | 0.02602153
-11.67459 | 0.02510053
-11.95979 | 0.02421314
-12.21848 | 0.02328751
-12.48695 | 0.0224065
-12.74486 | 0.02148074
-12.99781 | 0.02059796
-13.2411 | 0.01967674
-13.50578 | 0.01879723
-13.78676 | 0.0178734
-14.01144 | 0.01699427
-14.28288 | 0.01606997
-14.54996 | 0.01519346
-14.77015 | 0.01427003
-15.0117 | 0.01339357
-15.28145 | 0.01247187
-15.51148 | 0.01159626
-15.77635 | 0.01067005
-16.02158 | 0.009790005
-16.26816 | 0.008859219
-16.53126 | 0.007974379
-16.77651 | 0.007042651
-16.99134 | 0.006155556
-17.25878 | 0.005223875
-17.49357 | 0.004332778
-17.72038 | 0.003397057
-17.98726 | 0.002506699
-18.21481 | 0.001564607
-18.45509 | 0.0006708461
-18.69107 | -0.0002809936
-18.92046 | -0.001150987
-19.17996 | -0.002115785
-19.38706 | -0.002985791
-19.61736 | -0.003948165
-19.8732 | -0.004810567
-20.06603 | -0.005770049
-20.3173 | -0.006628319
-20.52908 | -0.007584254
-20.73365 | -0.008443171
-20.96991 | -0.009393859
-21.18902 | -0.01024369
-21.39772 | -0.01119525
-21.62411 | -0.01204154
-21.84308 | -0.01299139
-22.03638 | -0.01383508
-22.26238 | -0.01477837
-22.47142 | -0.01562637
-22.68686 | -0.01656251
-22.89398 | -0.01740421
-23.13487 | -0.01834195
-23.3239 | -0.01919173
-23.53686 | -0.0201275
-23.75396 | -0.02098
-23.96425 | -0.02191428
-24.16085 | -0.02277056
-24.37994 | -0.02370253
-24.5947 | -0.02456314
-24.78544 | -0.02549765
-25.00644 | -0.02635922
-25.19616 | -0.0272946
-25.40416 | -0.02815731
-25.61583 | -0.02908859
-25.81952 | -0.02994929
-26.01951 | -0.03087948
-26.2079 | -0.03173748
-26.4202 | -0.032664
-26.62391 | -0.03352558
-26.79921 | -0.03445496
-27.01602 | -0.0353109
-27.1893 | -0.03623511
-27.37154 | -0.03708804
-27.573 | -0.03800531
-27.75614 | -0.03885397
-27.95081 | -0.03976415
-28.12863 | -0.04060889
-28.32715 | -0.04151974
-28.51478 | -0.04235765
-28.69989 | -0.04326357
-28.88391 | -0.0440935
-29.0548 | -0.04499553
-29.23409 | -0.04582136
-29.41405 | -0.04671809
-29.59226 | -0.04753808
-29.76913 | -0.04842813
-29.92569 | -0.04925286
-30.10827 | -0.05013629
-30.29195 | -0.05095771
-30.46208 | -0.05183352
-30.63789 | -0.05265053
-30.79406 | -0.05352677
-30.97404 | -0.05434056
-31.11915 | -0.05521335
-31.30063 | -0.05602548
-31.4833 | -0.05689722
-31.64181 | -0.05770446
-31.81029 | -0.05856838
-31.98394 | -0.05937283
-32.12984 | -0.06023384
-32.30317 | -0.0610356
-32.47852 | -0.06189314
-32.62797 | -0.06269107
-32.78416 | -0.0635493
-32.95524 | -0.06434365
-33.11002 | -0.06520214
-33.2568 | -0.06599374
-33.42753 | -0.06684982
-33.58025 | -0.06763414
-33.71832 | -0.06848141
-33.88538 | -0.06926294
-34.03633 | -0.07011093
-34.18671 | -0.07088995
-34.33003 | -0.07172956
-34.50773 | -0.07249923
-34.66395 | -0.07332431
-34.78952 | -0.07409038
-34.93218 | -0.07490351
-35.0872 | -0.07565925
-35.23246 | -0.07646701
-35.3683 | -0.07721865
-35.51962 | -0.07802059
-35.66294 | -0.07876139
-35.79886 | -0.07955876
-35.94105 | -0.08029702
-36.0858 | -0.08108447
-36.21813 | -0.08182177
-36.37325 | -0.08260711
-36.48864 | -0.08334102
-36.62517 | -0.0841143
-36.78998 | -0.08484554
-36.93104 | -0.08561376
-37.05693 | -0.08633821
-37.19981 | -0.08710339
-37.34232 | -0.08782731
-37.48741 | -0.08858389
-37.61573 | -0.08930285
-37.72342 | -0.09004832
-37.86657 | -0.09075806
-38.00587 | -0.09149504
-38.15128 | -0.09220045
-38.27413 | -0.09293471
-38.39874 | -0.09363479
-38.53453 | -0.09436147
-38.65959 | -0.09505391
-38.78955 | -0.09577254
-38.91902 | -0.09646228
-39.02686 | -0.09717112
-39.18018 | -0.09785386
-39.30509 | -0.09856263
-39.42786 | -0.09923607
-39.52543 | -0.09993388
-39.67488 | -0.1005959
-39.7918 | -0.1012899
-39.91222 | -0.1019381
-40.02499 | -0.1026238
-40.13209 | -0.1032648
-40.26504 | -0.1039451
-40.36455 | -0.1045761
-40.50228 | -0.105249
-40.61733 | -0.1058768
-40.72806 | -0.1065498
-40.85984 | -0.1071746
-40.98168 | -0.1078389
-41.0864 | -0.1084572
-41.21511 | -0.1091112
-41.33215 | -0.109723
-41.45193 | -0.1103681
-41.56561 | -0.1109687
-41.63941 | -0.1116085
-41.73946 | -0.1121984
-41.88317 | -0.1128278
-41.98851 | -0.1134072
-42.08949 | -0.1140273
-42.21503 | -0.1145978
-42.29718 | -0.1152122
-42.43805 | -0.1157754
-42.52813 | -0.1163805
-42.63159 | -0.1169353
-42.73953 | -0.117541
-42.86448 | -0.1180889
-42.9392 | -0.1186883
-43.05388 | -0.1192247
-43.15181 | -0.119821
-43.24516 | -0.1203486
-43.3657 | -0.1209379
-43.46766 | -0.1214553
-43.55211 | -0.1220303
-43.64852 | -0.1225445
-43.7506 | -0.123108
-43.84824 | -0.1236092
-43.94591 | -0.1241631
-44.04583 | -0.1246551
-44.1212 | -0.1251995
-44.2071 | -0.1256798
-44.30646 | -0.126213
-44.39118 | -0.1266816
-44.48796 | -0.1272008
-44.58221 | -0.1276632
-44.66809 | -0.1281735
-44.74572 | -0.1286285
-44.83563 | -0.1291228
-44.92523 | -0.129567
-45.00291 | -0.1300492
-45.0854 | -0.1304819
-45.15746 | -0.1309525
-45.2491 | -0.131381
-45.34019 | -0.1318429
-45.42621 | -0.1322672
-45.5228 | -0.1327204
-45.59972 | -0.1331371
-45.64917 | -0.1335786
-45.72835 | -0.1339875
-45.8025 | -0.1344168
-45.90541 | -0.1348213
-45.99521 | -0.1352492
-46.03535 | -0.135647
-46.1093 | -0.136065
-46.19571 | -0.1364434
-46.25485 | -0.1368553
-46.34882 | -0.1372252
-46.40472 | -0.1376322
-46.49155 | -0.1379893
-46.5389 | -0.1383815
-46.59512 | -0.1387241
-46.67957 | -0.1391005
-46.72697 | -0.1394277
-46.78692 | -0.1397963
-46.87037 | -0.1401115
-46.90663 | -0.1404701
-46.95418 | -0.1407725
-47.01734 | -0.1411226
-47.07521 | -0.1414142
-47.13031 | -0.1417472
-47.17185 | -0.1420268
-47.21059 | -0.1423533
-47.27819 | -0.1426197
-47.33307 | -0.1429384
-47.38532 | -0.143199
-47.42257 | -0.1435043
-47.47813 | -0.1437553
-47.5041 | -0.1440502
-47.58568 | -0.1442867
-47.62378 | -0.1445716
-47.65201 | -0.1448012
-47.67805 | -0.1450719
-47.7291 | -0.1452908
-47.77115 | -0.1455494
-47.81293 | -0.1457609
-47.85945 | -0.1460112
-47.87132 | -0.1462098
-47.91536 | -0.1464433
-47.95285 | -0.1466354
-47.98855 | -0.1468626
-48.03443 | -0.1470478
-48.04431 | -0.1472623
-48.07768 | -0.1474363
-48.0996 | -0.1476402
-48.13714 | -0.147802
-48.16728 | -0.14799
-48.18891 | -0.1481397
-48.20492 | -0.1483203
-48.21742 | -0.1484628
-48.23662 | -0.1486316
-48.24224 | -0.1487621
-48.23961 | -0.1489143
-48.27939 | -0.1490257
-48.27326 | -0.1491695
-48.30491 | -0.14927
-48.33039 | -0.1494012
-48.34959 | -0.1494902
-48.33797 | -0.1496088
-48.3516 | -0.149686
-48.33233 | -0.1497896
-48.32973 | -0.1498548
-48.33784 | -0.1499436
-48.32468 | -0.1499937
-48.33725 | -0.1500684
-48.32227 | -0.1501093
-48.32298 | -0.1501744
-48.32705 | -0.1502042
-48.30141 | -0.1502534
-48.28973 | -0.1502619
-48.26629 | -0.1502935
-48.26379 | -0.1502968
-48.21919 | -0.1503238
-48.20283 | -0.1503178
-48.17716 | -0.1503372