## Data
H | B
40.04477 | 0.09944825 | Bm_max
40.03928 | 0.09943534 | 0.09944825
39.9987 | 0.09944725 | Bm_min
40.00005 | 0.09942934 | -0.09944825
39.96511 | 0.09943092
39.95329 | 0.09940358 | Data Count
39.9052 | 0.09939979 | 513
39.88726 | 0.09936284
39.85597 | 0.09935461
39.82527 | 0.09931224
39.77738 | 0.0992999
39.76333 | 0.09925448
39.70833 | 0.09923547
39.66265 | 0.09918407
39.61451 | 0.09915446
39.58592 | 0.09910039
39.49667 | 0.09906622
39.47269 | 0.09900535
39.41818 | 0.09895947
39.35484 | 0.09889514
39.28341 | 0.09884653
39.22324 | 0.09877847
39.15037 | 0.09872783
39.06771 | 0.09864806
39.0159 | 0.09858463
38.94714 | 0.09850048
38.86926 | 0.09842827
38.77314 | 0.09833406
38.7014 | 0.09825923
38.61033 | 0.09815953
38.52796 | 0.09807828
38.43096 | 0.09797141
38.33766 | 0.09788363
38.24752 | 0.09776958
38.13193 | 0.09767446
38.03804 | 0.09754697
37.93008 | 0.09744549
37.82361 | 0.09730983
37.73713 | 0.09719586
37.60445 | 0.09705385
37.50058 | 0.09693397
37.35615 | 0.09678179
37.24731 | 0.0966505
37.14118 | 0.09649037
37.03361 | 0.09636013
36.89519 | 0.09619224
36.77656 | 0.09605373
36.65401 | 0.0958816
36.52354 | 0.09573329
36.37926 | 0.09555382
36.26612 | 0.09540174
36.13979 | 0.09521235
35.97035 | 0.09505141
35.85938 | 0.09485413
35.70759 | 0.09468812
35.55797 | 0.09448272
35.43495 | 0.0943116
35.27697 | 0.09409922
35.13251 | 0.09392467
34.99508 | 0.09370853
34.82782 | 0.09352657
34.69284 | 0.09330387
34.53426 | 0.09312086
34.41017 | 0.09289256
34.24843 | 0.09270149
34.07639 | 0.09247275
33.93793 | 0.09227688
33.77092 | 0.09204621
33.63797 | 0.09184069
33.46578 | 0.09160303
33.28916 | 0.09139083
33.14025 | 0.09114975
32.94985 | 0.09092508
32.80481 | 0.09067541
32.64423 | 0.09044981
32.46079 | 0.09019081
32.27598 | 0.08995763
32.12792 | 0.08968598
31.94694 | 0.08944724
31.74673 | 0.08916889
31.58872 | 0.08892567
31.39685 | 0.08864032
31.19862 | 0.08839464
31.03816 | 0.08810539
30.83496 | 0.08784991
30.67256 | 0.08755644
30.4814 | 0.08729495
30.28661 | 0.08699996
30.09162 | 0.08673094
29.8931 | 0.0864327
29.69387 | 0.0861555
29.52076 | 0.08586031
29.32129 | 0.08558213
29.12794 | 0.08527921
28.91927 | 0.08498925
28.71774 | 0.08468304
28.55448 | 0.08438966
28.32063 | 0.08407871
28.15683 | 0.08377397
27.93845 | 0.08346092
27.73903 | 0.08315343
27.51827 | 0.08282812
27.3223 | 0.08251102
27.11182 | 0.08218969
26.90717 | 0.08186308
26.68987 | 0.08153432
26.46541 | 0.08119601
26.26746 | 0.08086321
26.03562 | 0.0805175
25.828 | 0.08017565
25.6185 | 0.07982346
25.38472 | 0.07947005
25.15629 | 0.0791155
24.95949 | 0.07874997
24.73127 | 0.07839119
24.49578 | 0.07802435
24.24626 | 0.07765583
24.05586 | 0.07728718
23.81541 | 0.07691681
23.59097 | 0.07654628
23.35675 | 0.0761686
23.12075 | 0.07579342
22.88064 | 0.07540233
22.65049 | 0.07502947
22.43704 | 0.07463242
22.18708 | 0.07424657
21.96904 | 0.07384505
21.71651 | 0.07346025
21.49872 | 0.07305144
21.26239 | 0.07265822
21.05593 | 0.07224825
20.78605 | 0.07186069
20.56316 | 0.07144455
20.32784 | 0.07104612
20.06329 | 0.07062361
19.85759 | 0.07021803
19.62516 | 0.06979229
19.36764 | 0.06938944
19.14848 | 0.0689563
18.89901 | 0.06855204
18.65978 | 0.0681117
18.43196 | 0.0677056
18.20304 | 0.06726031
17.93874 | 0.0668451
17.68787 | 0.06639531
17.49043 | 0.06597911
17.20678 | 0.06552312
16.96397 | 0.06509732
16.7182 | 0.06463496
16.47258 | 0.06420698
16.24469 | 0.06373503
15.98016 | 0.06329929
15.75632 | 0.06281899
15.48647 | 0.06237556
15.21765 | 0.06188763
14.97134 | 0.06143646
14.74521 | 0.06093488
14.48353 | 0.0604851
14.2167 | 0.05997804
13.97265 | 0.05952028
13.7154 | 0.05901057
13.4533 | 0.05854419
13.19143 | 0.05803206
12.94899 | 0.05756047
12.70781 | 0.05704066
12.44495 | 0.0565675
12.17378 | 0.05604978
11.94941 | 0.05557415
11.67584 | 0.05505334
11.43296 | 0.05458253
11.21444 | 0.05406312
10.94354 | 0.05358656
10.69848 | 0.05306631
10.44118 | 0.05258515
10.19414 | 0.05205826
9.964311 | 0.05157658
9.698827 | 0.05104917
9.452912 | 0.05055885
9.1633 | 0.05002563
8.92555 | 0.04953048
8.68981 | 0.04899461
8.426288 | 0.04849457
8.161909 | 0.04794931
7.911089 | 0.04744538
7.664658 | 0.04688862
7.390446 | 0.04637437
7.14171 | 0.04581854
6.903616 | 0.04529794
6.621189 | 0.04473275
6.366348 | 0.04420906
6.130118 | 0.04364068
5.86873 | 0.04310432
5.597067 | 0.04253164
5.35174 | 0.04199108
5.094202 | 0.0414191
4.823814 | 0.0408721
4.577727 | 0.04029723
4.307707 | 0.0397477
4.060737 | 0.03916956
3.798711 | 0.0386167
3.553973 | 0.03803387
3.293443 | 0.03748196
3.026733 | 0.03689705
2.787217 | 0.03634457
2.545887 | 0.03576405
2.274985 | 0.03520668
2.030933 | 0.03461909
1.79534 | 0.03406597
1.51919 | 0.03347702
1.278301 | 0.03291956
1.037903 | 0.03232879
0.8053013 | 0.03176848
0.5694389 | 0.03117673
0.2831869 | 0.03061513
0.03271031 | 0.03002345
-0.186797 | 0.02945099
-0.4499507 | 0.02885455
-0.6931937 | 0.02828728
-0.9166243 | 0.02768448
-1.18988 | 0.0271117
-1.421354 | 0.02650944
-1.663322 | 0.02593616
-1.916863 | 0.02533484
-2.154172 | 0.02476129
-2.388956 | 0.02415382
-2.64544 | 0.02357932
-2.887506 | 0.02296652
-3.135531 | 0.02238668
-3.374458 | 0.02176994
-3.62187 | 0.02119108
-3.857266 | 0.02057095
-4.08565 | 0.01998904
-4.328305 | 0.0193599
-4.570714 | 0.01877835
-4.815796 | 0.01814844
-5.07331 | 0.01756299
-5.295098 | 0.0169254
-5.534001 | 0.01633867
-5.774522 | 0.01570544
-5.993686 | 0.01511209
-6.253873 | 0.01447657
-6.475489 | 0.01388121
-6.700685 | 0.01324414
-6.917323 | 0.01265418
-7.175426 | 0.01201758
-7.406335 | 0.01142535
-7.617971 | 0.01078759
-7.853539 | 0.01020314
-8.088666 | 0.009566273
-8.295889 | 0.008978601
-8.518927 | 0.008337823
-8.755525 | 0.00774759
-8.991216 | 0.00710248
-9.209227 | 0.006511804
-9.447885 | 0.005860261
-9.680314 | 0.005272398
-9.900018 | 0.004616947
-10.10312 | 0.004025301
-10.35438 | 0.003366889
-10.57463 | 0.002774302
-10.76718 | 0.002115566
-10.99706 | 0.001525105
-11.21728 | 0.0008696565
-11.44704 | 0.0002599168
-11.68391 | -0.0003884164
-11.88017 | -0.001000128
-12.11512 | -0.001640479
-12.31668 | -0.002255131
-12.52677 | -0.002894725
-12.76511 | -0.003514259
-12.97528 | -0.00415545
-13.20359 | -0.004773796
-13.38107 | -0.005410088
-13.61195 | -0.006027675
-13.81557 | -0.006666249
-14.02056 | -0.007278209
-14.24107 | -0.007918532
-14.44842 | -0.008531295
-14.6437 | -0.009169464
-14.83876 | -0.00978638
-15.06717 | -0.01041981
-15.26046 | -0.01103881
-15.47651 | -0.01167079
-15.67486 | -0.01229495
-15.87973 | -0.01292734
-16.07594 | -0.01355012
-16.28767 | -0.01418388
-16.49728 | -0.01480311
-16.70597 | -0.01544277
-16.90262 | -0.01606281
-17.09052 | -0.0167026
-17.32474 | -0.01732272
-17.51245 | -0.01796215
-17.68681 | -0.01858081
-17.88124 | -0.01921053
-18.08672 | -0.01982353
-18.28881 | -0.02046001
-18.48196 | -0.02107521
-18.66015 | -0.02169763
-18.84886 | -0.02230866
-19.03757 | -0.02292079
-19.22395 | -0.02353335
-19.3878 | -0.02414438
-19.59549 | -0.02474791
-19.78702 | -0.02535663
-19.96361 | -0.02596203
-20.12787 | -0.02656984
-20.32627 | -0.02716961
-20.51412 | -0.02777693
-20.68866 | -0.02837494
-20.8822 | -0.02898125
-21.07071 | -0.02957751
-21.23561 | -0.03018341
-21.42557 | -0.03078335
-21.60616 | -0.03138324
-21.77771 | -0.03198574
-21.95622 | -0.0325826
-22.14289 | -0.03317809
-22.32035 | -0.03377591
-22.51122 | -0.03436732
-22.65042 | -0.03496784
-22.83839 | -0.03555943
-23.00866 | -0.03615619
-23.1922 | -0.03674625
-23.3633 | -0.03734107
-23.49981 | -0.03792027
-23.67098 | -0.03851174
-23.84049 | -0.03908976
-24.01206 | -0.03968016
-24.20244 | -0.04024628
-24.34743 | -0.04083236
-24.52253 | -0.04139675
-24.67988 | -0.04198284
-24.8423 | -0.04254661
-24.9996 | -0.04312612
-25.16664 | -0.04368951
-25.34411 | -0.04426337
-25.49195 | -0.04481709
-25.64331 | -0.04538973
-25.81189 | -0.04594952
-25.96411 | -0.04652519
-26.12921 | -0.04707645
-26.29796 | -0.04764863
-26.44283 | -0.04819821
-26.60339 | -0.04877335
-26.7486 | -0.04931864
-26.91438 | -0.04988718
-27.08367 | -0.05043111
-27.23123 | -0.05099436
-27.37377 | -0.0515285
-27.51388 | -0.05209124
-27.68712 | -0.05261947
-27.81607 | -0.05317971
-27.94559 | -0.05369774
-28.10053 | -0.05424804
-28.25509 | -0.05476355
-28.37977 | -0.05530757
-28.52577 | -0.05581452
-28.67829 | -0.05635525
-28.81018 | -0.05686105
-28.94244 | -0.05739271
-29.08827 | -0.05788722
-29.20793 | -0.05840927
-29.36665 | -0.05889877
-29.50691 | -0.05941751
-29.63316 | -0.05990089
-29.77688 | -0.06041689
-29.91424 | -0.0608991
-30.02431 | -0.06141162
-30.16705 | -0.06188808
-30.30066 | -0.06239619
-30.42809 | -0.06286612
-30.57357 | -0.06336575
-30.71591 | -0.06383377
-30.82405 | -0.06433262
-30.9605 | -0.06479498
-31.09179 | -0.06528888
-31.20637 | -0.06575199
-31.33915 | -0.06624204
-31.47852 | -0.06670163
-31.59105 | -0.06718797
-31.73231 | -0.06763745
-31.8532 | -0.06811858
-31.96376 | -0.06856604
-32.08727 | -0.06904273
-32.21585 | -0.06948467
-32.31281 | -0.06995424
-32.42239 | -0.07039062
-32.55585 | -0.07085887
-32.69285 | -0.07128368
-32.79289 | -0.07174942
-32.92248 | -0.07216854
-33.05048 | -0.07263124
-33.13932 | -0.07304836
-33.27188 | -0.07350525
-33.36206 | -0.0739201
-33.47297 | -0.07436721
-33.60567 | -0.07477315
-33.71575 | -0.07521546
-33.8357 | -0.07561235
-33.93528 | -0.07605085
-34.03483 | -0.07643691
-34.13899 | -0.07686593
-34.25431 | -0.07724553
-34.36201 | -0.07766601
-34.45428 | -0.07803778
-34.57615 | -0.07844593
-34.63409 | -0.07881175
-34.76199 | -0.07921387
-34.86468 | -0.07957476
-34.95567 | -0.07996876
-35.06928 | -0.08032282
-35.16993 | -0.08071416
-35.27191 | -0.08106109
-35.3712 | -0.08145444
-35.47026 | -0.08179358
-35.57344 | -0.08218085
-35.67415 | -0.08251162
-35.75529 | -0.08289538
-35.84224 | -0.08321308
-35.94051 | -0.08359194
-36.02798 | -0.08390505
-36.11365 | -0.08427382
-36.197 | -0.08457832
-36.28851 | -0.08493884
-36.37168 | -0.08523311
-36.46268 | -0.08558425
-36.52918 | -0.08587246
-36.62422 | -0.08621144
-36.7197 | -0.08649629
-36.79991 | -0.08682454
-36.85263 | -0.08709931
-36.95559 | -0.08741689
-37.01314 | -0.08768024
-37.10256 | -0.08798962
-37.17203 | -0.08824677
-37.2514 | -0.08854519
-37.3231 | -0.08878919
-37.3949 | -0.08908856
-37.46539 | -0.0893272
-37.54126 | -0.08961645
-37.60234 | -0.08985896
-37.67703 | -0.09014273
-37.75812 | -0.0903729
-37.84009 | -0.0906522
-37.89818 | -0.09087766
-37.96698 | -0.09114637
-38.03079 | -0.09137032
-38.11298 | -0.09163361
-38.17197 | -0.0918448
-38.20633 | -0.09210203
-38.30336 | -0.09231044
-38.33224 | -0.09255868
-38.42348 | -0.09276107
-38.46585 | -0.09300361
-38.53076 | -0.09319885
-38.60883 | -0.09343312
-38.63796 | -0.0936201
-38.70615 | -0.0938451
-38.75897 | -0.09402316
-38.79953 | -0.09423948
-38.84254 | -0.09440695
-38.89969 | -0.09461623
-38.96818 | -0.0947734
-38.99758 | -0.09497384
-39.03519 | -0.09512531
-39.08897 | -0.09531299
-39.14615 | -0.09546151
-39.19036 | -0.09564836
-39.23386 | -0.09579105
-39.26505 | -0.0959668
-39.29467 | -0.09610274
-39.36271 | -0.09627154
-39.40226 | -0.0964037
-39.44074 | -0.09657109
-39.46477 | -0.09669438
-39.49245 | -0.09685732
-39.57398 | -0.09697415
-39.57614 | -0.09712756
-39.61356 | -0.09723655
-39.6599 | -0.09738362
-39.67871 | -0.09748641
-39.70195 | -0.09762791
-39.75698 | -0.09771735
-39.77267 | -0.09785454
-39.80148 | -0.09793624
-39.82686 | -0.09805905
-39.86158 | -0.09813436
-39.8644 | -0.09824781
-39.89069 | -0.09831177
-39.89736 | -0.09842262
-39.92514 | -0.09847992
-39.93095 | -0.09858545
-39.9516 | -0.09864045
-39.97989 | -0.09873323
-39.99262 | -0.09878516
-39.99355 | -0.09886408
-40.02209 | -0.09891084
-40.0283 | -0.09899011
-40.04664 | -0.0990292
-40.05691 | -0.09910048
-40.04203 | -0.09913721
-40.04816 | -0.09920288
-40.08418 | -0.09923309
-40.06304 | -0.09929269
-40.07133 | -0.09931018
-40.06331 | -0.0993564
-40.08236 | -0.09937103
-40.0727 | -0.09940426
-40.07442 | -0.09940758
-40.04978 | -0.09943593
-40.05902 | -0.09943182
-40.04477 | -0.09944825