## Data
H | B
58.83891 | 0.2513631 | Bm_max
58.76834 | 0.251355 | 0.2513631
58.71091 | 0.2513436 | Bm_min
58.65915 | 0.2513158 | -0.2513631
58.59096 | 0.2512866
58.51953 | 0.2512408 | Data Count
58.42169 | 0.2511937 | 513
58.33862 | 0.251128
58.24782 | 0.2510547
58.14069 | 0.2509706
58.02443 | 0.25088
57.92218 | 0.2507817
57.81952 | 0.2506717
57.671 | 0.2505522
57.56573 | 0.250416
57.40012 | 0.2502828
57.26337 | 0.2501214
57.10818 | 0.2499688
56.94512 | 0.2497877
56.78171 | 0.2496174
56.60539 | 0.249416
56.42994 | 0.2492263
56.24226 | 0.2490006
56.0651 | 0.2487888
55.86492 | 0.2485456
55.68222 | 0.2483155
55.45766 | 0.2480477
55.23307 | 0.247794
55.01035 | 0.2475034
54.76966 | 0.2472329
54.56288 | 0.2469212
54.30865 | 0.2466249
54.09238 | 0.246294
53.84036 | 0.2459795
53.59744 | 0.2456318
53.32943 | 0.2452955
53.07826 | 0.2449277
52.79395 | 0.2445737
52.51873 | 0.2441854
52.23616 | 0.243811
51.94537 | 0.2434067
51.68508 | 0.2430102
51.36759 | 0.242584
51.06143 | 0.2421683
50.76623 | 0.2417273
50.45082 | 0.2412924
50.13718 | 0.2408294
49.81488 | 0.2403786
49.48123 | 0.2398929
49.17968 | 0.2394277
48.83308 | 0.2389217
48.49686 | 0.2384307
48.15141 | 0.2379083
47.79295 | 0.2374088
47.44733 | 0.2368615
47.08713 | 0.2363436
46.74313 | 0.2357875
46.39504 | 0.2352458
45.99045 | 0.2346657
45.63836 | 0.2341009
45.25859 | 0.2335034
44.86609 | 0.2329176
44.50895 | 0.2323083
44.08514 | 0.2316995
43.69479 | 0.2310727
43.30771 | 0.230446
42.90766 | 0.2297984
42.47757 | 0.2291474
42.08738 | 0.2284774
41.67838 | 0.2278123
41.25761 | 0.2271218
40.85407 | 0.2264339
40.40577 | 0.2257204
39.97945 | 0.2250196
39.56687 | 0.2242819
39.11332 | 0.2235652
38.67759 | 0.222809
38.26192 | 0.2220739
37.8321 | 0.2212989
37.3843 | 0.2205516
36.94423 | 0.2197556
36.51831 | 0.2189913
36.04911 | 0.2181794
35.62954 | 0.2173971
35.16733 | 0.2165717
34.72133 | 0.2157713
34.26459 | 0.214925
33.83523 | 0.2141073
33.34532 | 0.213249
32.90711 | 0.2124141
32.46658 | 0.2115396
31.99647 | 0.2106846
31.52948 | 0.2097934
31.07185 | 0.2089193
30.60466 | 0.2080114
30.12926 | 0.2071195
29.66077 | 0.2061916
29.1891 | 0.2052812
28.72495 | 0.2043369
28.23969 | 0.203412
27.74754 | 0.2024399
27.27074 | 0.2014949
26.79673 | 0.2005026
26.32049 | 0.1995452
25.83099 | 0.1985324
25.35797 | 0.1975589
24.85814 | 0.1965357
24.3873 | 0.1955467
23.90253 | 0.1945108
23.41531 | 0.1935034
22.93299 | 0.1924483
22.45676 | 0.1914273
21.97319 | 0.1903596
21.49016 | 0.1893203
21.01463 | 0.1882426
20.53518 | 0.1871859
20.04732 | 0.1860954
19.59605 | 0.1850267
19.10875 | 0.1839229
18.6117 | 0.1828427
18.16474 | 0.1817247
17.67122 | 0.1806327
17.21506 | 0.1795001
16.71894 | 0.1783952
16.27125 | 0.1772449
15.80423 | 0.1761296
15.31801 | 0.1749665
14.84334 | 0.1738358
14.38979 | 0.1726585
13.91645 | 0.1715152
13.43805 | 0.1703239
12.98084 | 0.1691645
12.52368 | 0.1679617
12.04092 | 0.1667907
11.59517 | 0.1655753
11.11957 | 0.1643954
10.66251 | 0.1631651
10.19711 | 0.1619669
9.748751 | 0.1607276
9.293406 | 0.159522
8.839042 | 0.1582768
8.370529 | 0.1570527
7.919671 | 0.1557983
7.491715 | 0.1545664
7.019206 | 0.1533006
6.57335 | 0.152053
6.11776 | 0.1507783
5.684924 | 0.1495183
5.225116 | 0.1482331
4.789829 | 0.1469591
4.346205 | 0.1456598
3.90464 | 0.1443717
3.4618 | 0.1430633
3.015258 | 0.141764
2.575483 | 0.140447
2.134679 | 0.1391374
1.69667 | 0.1378104
1.275604 | 0.1364965
0.8519147 | 0.1351577
0.4208694 | 0.1338352
0.01015148 | 0.1324841
-0.4168971 | 0.1311529
-0.8309497 | 0.1297959
-1.257091 | 0.1284616
-1.661532 | 0.1270889
-2.097359 | 0.1257461
-2.499347 | 0.1243724
-2.913228 | 0.1230218
-3.312323 | 0.1216359
-3.729319 | 0.1202818
-4.124956 | 0.1188907
-4.531408 | 0.1175199
-4.918488 | 0.1161214
-5.330579 | 0.1147441
-5.714569 | 0.1133464
-6.107486 | 0.1119609
-6.538408 | 0.1105522
-6.897045 | 0.1091552
-7.288465 | 0.1077362
-7.673387 | 0.1063317
-8.063655 | 0.1049029
-8.421801 | 0.1034901
-8.811113 | 0.102049
-9.199051 | 0.100628
-9.570757 | 0.09918696
-9.936946 | 0.09775433
-10.31365 | 0.0963033
-10.69078 | 0.094869
-11.05645 | 0.09341336
-11.41433 | 0.09196899
-11.7724 | 0.09050508
-12.12466 | 0.08905959
-12.48411 | 0.08758948
-12.83588 | 0.0861382
-13.20587 | 0.08466401
-13.54781 | 0.08320494
-13.88371 | 0.08172982
-14.2321 | 0.08027035
-14.56469 | 0.07879288
-14.91855 | 0.07733312
-15.26215 | 0.07585045
-15.57197 | 0.07438717
-15.9232 | 0.07290313
-16.26347 | 0.07143797
-16.57778 | 0.06994638
-16.91148 | 0.06847815
-17.23689 | 0.06698141
-17.56843 | 0.06550487
-17.8984 | 0.06400185
-18.19152 | 0.06252194
-18.52352 | 0.06101745
-18.82172 | 0.05954273
-19.15041 | 0.05803332
-19.44981 | 0.05655324
-19.76259 | 0.05504707
-20.06726 | 0.05356027
-20.3735 | 0.05204811
-20.68751 | 0.0505621
-20.99762 | 0.04904405
-21.30253 | 0.04755315
-21.59221 | 0.04602828
-21.9024 | 0.044539
-22.19696 | 0.0430103
-22.49415 | 0.04151718
-22.77881 | 0.03998647
-23.06695 | 0.03848865
-23.39094 | 0.03695617
-23.64887 | 0.035458
-23.95368 | 0.03392125
-24.23 | 0.03242538
-24.50081 | 0.03088844
-24.79601 | 0.02939536
-25.07851 | 0.02785291
-25.3374 | 0.02635597
-25.62791 | 0.02481028
-25.8728 | 0.02331611
-26.17144 | 0.02177243
-26.42105 | 0.02028117
-26.68548 | 0.01874158
-26.96703 | 0.01724862
-27.20497 | 0.01571215
-27.46773 | 0.01421581
-27.72733 | 0.0126829
-27.98247 | 0.01119089
-28.23667 | 0.009660282
-28.48538 | 0.008167905
-28.74836 | 0.00663841
-28.99443 | 0.005144079
-29.2387 | 0.003623214
-29.46321 | 0.002131785
-29.7193 | 0.0006063699
-29.96436 | -0.0008885251
-30.20976 | -0.002402175
-30.43135 | -0.003910625
-30.68813 | -0.005416524
-30.9302 | -0.00692523
-31.15002 | -0.008427472
-31.3734 | -0.009930561
-31.57719 | -0.01143316
-31.84128 | -0.01293362
-32.0382 | -0.01443353
-32.27664 | -0.01593171
-32.51608 | -0.01743739
-32.72934 | -0.01893464
-32.95419 | -0.02043769
-33.15038 | -0.02193261
-33.38163 | -0.02342968
-33.57895 | -0.02492134
-33.80017 | -0.02640838
-34.0145 | -0.02789224
-34.21459 | -0.02937386
-34.43829 | -0.03086018
-34.62087 | -0.03233717
-34.83927 | -0.03381585
-35.03034 | -0.03528607
-35.25598 | -0.03675896
-35.45177 | -0.03822519
-35.65777 | -0.03969379
-35.8532 | -0.04115406
-36.05299 | -0.04262241
-36.25918 | -0.04408222
-36.41727 | -0.04554447
-36.63305 | -0.04699802
-36.8333 | -0.04845916
-37.01995 | -0.0499048
-37.20381 | -0.05136465
-37.40637 | -0.05281131
-37.57748 | -0.05426903
-37.76719 | -0.05570812
-37.97071 | -0.05716325
-38.16025 | -0.05859528
-38.33442 | -0.0600483
-38.50533 | -0.06147627
-38.68869 | -0.06292577
-38.85965 | -0.06434672
-39.03706 | -0.06578395
-39.24457 | -0.06719567
-39.4121 | -0.06863341
-39.60088 | -0.07004233
-39.76929 | -0.07147594
-39.95091 | -0.0728861
-40.12383 | -0.07430039
-40.28184 | -0.0756972
-40.46314 | -0.07711139
-40.62395 | -0.07850705
-40.79292 | -0.0799153
-40.94848 | -0.08130266
-41.13211 | -0.08270126
-41.29909 | -0.08407944
-41.45075 | -0.08547335
-41.63537 | -0.08684746
-41.7795 | -0.08823597
-41.96205 | -0.08960529
-42.09979 | -0.0909883
-42.27847 | -0.09235106
-42.42924 | -0.09372763
-42.60954 | -0.09507741
-42.74352 | -0.09644763
-42.91144 | -0.09779263
-43.06795 | -0.09916115
-43.22172 | -0.1005004
-43.39935 | -0.1018636
-43.52337 | -0.1031956
-43.68906 | -0.1045513
-43.84309 | -0.1058752
-44.00924 | -0.1072219
-44.15298 | -0.1085369
-44.28203 | -0.1098735
-44.42241 | -0.1111804
-44.59347 | -0.112506
-44.71406 | -0.1138085
-44.89978 | -0.1151345
-45.02881 | -0.1164252
-45.18767 | -0.1177422
-45.33065 | -0.1190267
-45.47228 | -0.1203355
-45.61438 | -0.1216136
-45.76638 | -0.1229145
-45.8972 | -0.1241851
-46.03807 | -0.1254789
-46.18821 | -0.1267426
-46.32084 | -0.1280309
-46.44722 | -0.129287
-46.59265 | -0.1305636
-46.75571 | -0.1318118
-46.8815 | -0.1330821
-47.00059 | -0.1343207
-47.15282 | -0.1355779
-47.25764 | -0.136808
-47.41479 | -0.1380559
-47.54527 | -0.1392708
-47.69487 | -0.1405112
-47.82355 | -0.1417211
-47.95464 | -0.142949
-48.07974 | -0.1441424
-48.22022 | -0.1453634
-48.31251 | -0.1465503
-48.46944 | -0.1477542
-48.60948 | -0.1489383
-48.70474 | -0.1501328
-48.86018 | -0.1513019
-48.98163 | -0.1524836
-49.08123 | -0.15364
-49.22423 | -0.1548141
-49.36184 | -0.1559636
-49.48261 | -0.1571255
-49.59815 | -0.158267
-49.72036 | -0.1594214
-49.82754 | -0.1605488
-49.97346 | -0.1616952
-50.09451 | -0.1628172
-50.22769 | -0.1639526
-50.33482 | -0.1650638
-50.45438 | -0.166184
-50.57014 | -0.1672843
-50.67219 | -0.1683919
-50.82366 | -0.1694813
-50.93927 | -0.1705777
-51.05822 | -0.1716601
-51.15419 | -0.1727443
-51.29271 | -0.1738157
-51.39094 | -0.1748903
-51.52318 | -0.1759534
-51.61515 | -0.1770146
-51.75379 | -0.1780656
-51.85643 | -0.1791168
-51.96567 | -0.1801554
-52.0638 | -0.1811894
-52.17993 | -0.1822174
-52.29062 | -0.1832406
-52.40363 | -0.1842568
-52.49931 | -0.1852614
-52.60173 | -0.186265
-52.69928 | -0.1872592
-52.82484 | -0.1882462
-52.94656 | -0.1892233
-53.03364 | -0.1901965
-53.13319 | -0.1911644
-53.24579 | -0.1921234
-53.32756 | -0.1930772
-53.44982 | -0.1940239
-53.56208 | -0.1949688
-53.64606 | -0.1958998
-53.73551 | -0.1968254
-53.83148 | -0.1977468
-53.94001 | -0.198659
-54.0466 | -0.1995673
-54.14588 | -0.2004661
-54.23482 | -0.2013599
-54.32486 | -0.2022419
-54.43044 | -0.2031274
-54.51771 | -0.2040026
-54.6196 | -0.204868
-54.72317 | -0.205734
-54.82133 | -0.2065843
-54.92365 | -0.2074394
-55.0003 | -0.2082827
-55.09613 | -0.2091267
-55.20394 | -0.2099478
-55.31649 | -0.2107796
-55.39368 | -0.2115864
-55.48929 | -0.2124035
-55.5744 | -0.2131992
-55.65107 | -0.2140044
-55.74089 | -0.2147859
-55.83843 | -0.215573
-55.90001 | -0.2163337
-55.98919 | -0.2171033
-56.09786 | -0.2178603
-56.16863 | -0.2186086
-56.22767 | -0.2193481
-56.34228 | -0.2200789
-56.41565 | -0.2208048
-56.4704 | -0.2215201
-56.55632 | -0.2222298
-56.65043 | -0.222927
-56.7263 | -0.2236274
-56.81935 | -0.2243167
-56.8742 | -0.2249987
-56.965 | -0.2256749
-57.0255 | -0.2263461
-57.0941 | -0.227002
-57.17353 | -0.2276611
-57.26109 | -0.2283044
-57.3166 | -0.2289475
-57.38901 | -0.2295679
-57.45404 | -0.2301972
-57.51497 | -0.2307978
-57.59731 | -0.2314094
-57.63959 | -0.2320013
-57.71192 | -0.2325936
-57.79078 | -0.2331707
-57.83931 | -0.2337463
-57.88464 | -0.2343056
-57.9866 | -0.2348591
-58.02012 | -0.2354038
-58.05764 | -0.2359437
-58.12997 | -0.2364633
-58.16378 | -0.2369889
-58.2294 | -0.2374909
-58.26471 | -0.2379946
-58.33391 | -0.2384786
-58.37498 | -0.2389728
-58.44567 | -0.2394418
-58.48076 | -0.2399107
-58.50928 | -0.2403645
-58.57119 | -0.24082
-58.6051 | -0.2412603
-58.63838 | -0.2416986
-58.67908 | -0.2421148
-58.72295 | -0.2425382
-58.76128 | -0.242934
-58.79099 | -0.2433402
-58.81843 | -0.2437197
-58.86647 | -0.2441038
-58.90389 | -0.244466
-58.92149 | -0.2448302
-58.94501 | -0.2451757
-58.96487 | -0.2455174
-58.99613 | -0.2458473
-58.99486 | -0.2461721
-59.02639 | -0.2464785
-59.0423 | -0.2467787
-59.06984 | -0.2470673
-59.10902 | -0.2473444
-59.08982 | -0.2476174
-59.12021 | -0.2478782
-59.14024 | -0.2481315
-59.15782 | -0.2483734
-59.14769 | -0.2486089
-59.16238 | -0.2488329
-59.16706 | -0.2490494
-59.15225 | -0.2492593
-59.15262 | -0.2494544
-59.1757 | -0.2496462
-59.16599 | -0.2498203
-59.17013 | -0.2499919
-59.21096 | -0.2501466
-59.17633 | -0.2503023
-59.18386 | -0.2504386
-59.15478 | -0.2505776
-59.1461 | -0.2506983
-59.12996 | -0.2508133
-59.13014 | -0.2509105
-59.10199 | -0.2510028
-59.07609 | -0.251081
-59.05692 | -0.2511567
-59.01428 | -0.2512172
-59.00248 | -0.2512701
-58.95195 | -0.2513049
-58.90349 | -0.2513396
-58.86183 | -0.2513545
-58.83891 | -0.2513631