## Data
H | B
53.92258 | 0.2012089 | Bm_max
53.8804 | 0.2011837 | 0.2012089
53.85282 | 0.2011909 | Bm_min
53.78359 | 0.2011482 | -0.2012089
53.73752 | 0.2011402
53.67732 | 0.2010814 | Data Count
53.62262 | 0.2010588 | 513
53.54535 | 0.2009813
53.46868 | 0.2009441
53.36486 | 0.20085
53.29851 | 0.2007966
53.20906 | 0.2006901
53.11578 | 0.2006248
53.00213 | 0.2005038
52.8989 | 0.2004225
52.77011 | 0.2002831
52.66323 | 0.2001865
52.54438 | 0.2000326
52.40726 | 0.1999189
52.24319 | 0.1997483
52.14933 | 0.1996249
51.97499 | 0.1994386
51.83395 | 0.1992939
51.67667 | 0.1990895
51.51516 | 0.1989295
51.3543 | 0.1987056
51.16787 | 0.1985285
50.99145 | 0.1982885
50.82488 | 0.1980993
50.61933 | 0.197837
50.43834 | 0.1976288
50.22263 | 0.1973515
50.03571 | 0.1971289
49.82503 | 0.1968308
49.59025 | 0.1965953
49.39301 | 0.1962795
49.1699 | 0.1960294
48.9356 | 0.195693
48.73883 | 0.1954235
48.48546 | 0.1950765
48.25281 | 0.1947913
48.02609 | 0.1944268
47.76183 | 0.1941246
47.52344 | 0.1937405
47.25654 | 0.1934308
46.99496 | 0.1930289
46.75608 | 0.1927076
46.48135 | 0.1922848
46.19792 | 0.1919489
45.93901 | 0.1915127
45.66043 | 0.1911584
45.39011 | 0.1907092
45.09952 | 0.1903343
44.79429 | 0.1898703
44.51981 | 0.1894836
44.22213 | 0.1890037
43.91168 | 0.1886075
43.61812 | 0.1881126
43.26532 | 0.1877024
42.99473 | 0.187188
42.67369 | 0.1867623
42.34325 | 0.1862302
42.04425 | 0.1857885
41.72987 | 0.1852475
41.37474 | 0.1847908
41.05862 | 0.1842358
40.72321 | 0.1837643
40.39503 | 0.1831929
40.04713 | 0.1827023
39.70237 | 0.1821145
39.35487 | 0.1816119
39.02938 | 0.1810106
38.6627 | 0.1804908
38.30054 | 0.1798802
37.95009 | 0.1793462
37.57814 | 0.178719
37.22865 | 0.1781631
36.858 | 0.1775234
36.50559 | 0.1769499
36.12689 | 0.1762927
35.77476 | 0.1757108
35.39748 | 0.1750335
35.01994 | 0.1744345
34.64581 | 0.1737439
34.26736 | 0.1731287
33.88844 | 0.1724235
33.49994 | 0.1717949
33.11232 | 0.1710741
32.72095 | 0.1704339
32.32203 | 0.169698
31.92281 | 0.1690442
31.54752 | 0.1682893
31.16459 | 0.1676191
30.75279 | 0.1668571
30.35598 | 0.166178
29.94393 | 0.1654018
29.56146 | 0.1647076
29.14025 | 0.1639177
28.74209 | 0.1632078
28.34397 | 0.1624043
27.92624 | 0.1616782
27.51386 | 0.1608582
27.09689 | 0.16012
26.6554 | 0.159288
26.25373 | 0.1585345
25.83283 | 0.1576892
25.45237 | 0.1569243
24.99869 | 0.1560629
24.59271 | 0.1552774
24.16439 | 0.1544025
23.72285 | 0.153602
23.31227 | 0.1527158
22.8916 | 0.1519053
22.47591 | 0.1510069
22.05332 | 0.150183
21.63895 | 0.1492762
21.22075 | 0.1484385
20.80503 | 0.1475126
20.33909 | 0.1466712
19.94829 | 0.145733
19.52671 | 0.1448806
19.11356 | 0.1439344
18.70449 | 0.1430694
18.29705 | 0.1421178
17.86535 | 0.1412401
17.45279 | 0.1402815
17.01726 | 0.1393959
16.61836 | 0.1384223
16.17809 | 0.1375248
15.78466 | 0.1365455
15.36617 | 0.1356378
14.95111 | 0.1346434
14.51301 | 0.1337203
14.11852 | 0.1327148
13.68897 | 0.1317821
13.26876 | 0.1307636
12.84488 | 0.1298205
12.41712 | 0.1287922
12.03129 | 0.1278422
11.64423 | 0.1268019
11.21581 | 0.1258421
10.80235 | 0.1247964
10.3946 | 0.1238285
9.983584 | 0.1227741
9.591648 | 0.1217947
9.187502 | 0.1207317
8.772885 | 0.1197454
8.356479 | 0.1186772
7.943873 | 0.1176797
7.572339 | 0.1166
7.148281 | 0.1155999
6.780107 | 0.1145059
6.367182 | 0.1135004
5.951192 | 0.1124016
5.546433 | 0.1113836
5.180832 | 0.1102772
4.783331 | 0.109256
4.387595 | 0.1081446
3.990265 | 0.1071129
3.596025 | 0.1059887
3.20718 | 0.1049494
2.831967 | 0.1038224
2.437457 | 0.102778
2.070876 | 0.101646
1.656162 | 0.100593
1.301449 | 0.09944902
0.9209154 | 0.0983929
0.5275579 | 0.09724798
0.1507028 | 0.09618437
-0.2240926 | 0.09503274
-0.6092356 | 0.09396538
-0.9621343 | 0.09280286
-1.360788 | 0.09173255
-1.721313 | 0.09056396
-2.079287 | 0.08948705
-2.448222 | 0.08831047
-2.817476 | 0.08723146
-3.183591 | 0.08604695
-3.564737 | 0.08496494
-3.910893 | 0.08376804
-4.264502 | 0.08267721
-4.611271 | 0.08147769
-4.979274 | 0.08038492
-5.325994 | 0.07917793
-5.689804 | 0.07807533
-6.029829 | 0.07686289
-6.373287 | 0.07575876
-6.744601 | 0.07453527
-7.075063 | 0.07342521
-7.425804 | 0.07219917
-7.754354 | 0.07108282
-8.097641 | 0.06985187
-8.428226 | 0.06873
-8.773327 | 0.06749683
-9.082898 | 0.0663677
-9.438322 | 0.06513507
-9.759393 | 0.06400885
-10.10555 | 0.0627746
-10.42436 | 0.06164597
-10.74149 | 0.06041189
-11.08289 | 0.05928061
-11.39797 | 0.05804583
-11.68969 | 0.05690944
-12.02043 | 0.05567016
-12.31852 | 0.05453333
-12.64621 | 0.05329241
-12.942 | 0.05215298
-13.2489 | 0.05090643
-13.59415 | 0.04976346
-13.865 | 0.04851405
-14.16315 | 0.04736703
-14.48814 | 0.04611429
-14.78393 | 0.0449656
-15.08129 | 0.0437138
-15.37505 | 0.04256568
-15.66559 | 0.04131078
-15.98149 | 0.04015786
-16.2559 | 0.03890019
-16.5382 | 0.03774886
-16.84294 | 0.03648424
-17.12958 | 0.03532543
-17.42248 | 0.03406023
-17.69292 | 0.03290314
-17.98241 | 0.03163658
-18.25941 | 0.03047202
-18.56563 | 0.02921014
-18.83133 | 0.02804383
-19.11312 | 0.02677739
-19.37213 | 0.02561119
-19.64813 | 0.02434914
-19.92619 | 0.02317434
-20.19815 | 0.02191236
-20.47185 | 0.02073685
-20.73355 | 0.01947238
-20.97444 | 0.01830167
-21.26737 | 0.01703495
-21.51882 | 0.01587142
-21.7897 | 0.01460107
-22.05251 | 0.01343558
-22.28908 | 0.01216515
-22.56945 | 0.01100075
-22.8275 | 0.009730301
-23.07396 | 0.008569301
-23.31529 | 0.00730014
-23.57273 | 0.006140832
-23.81271 | 0.004870567
-24.051 | 0.003721077
-24.30209 | 0.002453297
-24.55534 | 0.001304485
-24.78495 | 3.428809e-05
-25.03685 | -0.001106955
-25.26543 | -0.002351681
-25.49852 | -0.003540624
-25.72063 | -0.004758658
-25.96973 | -0.005941606
-26.20032 | -0.007157022
-26.4339 | -0.008340527
-26.6564 | -0.009553072
-26.87088 | -0.01073236
-27.12383 | -0.01194733
-27.32721 | -0.01312333
-27.5539 | -0.01433633
-27.79822 | -0.01551111
-28.01255 | -0.01671883
-28.21936 | -0.01789336
-28.44899 | -0.01909977
-28.64874 | -0.02027441
-28.85113 | -0.02147674
-29.0775 | -0.02264341
-29.29235 | -0.02384014
-29.48633 | -0.02500304
-29.71258 | -0.02619644
-29.90097 | -0.02735601
-30.10952 | -0.02854635
-30.33611 | -0.0297006
-30.51654 | -0.03088641
-30.72609 | -0.03203617
-30.90254 | -0.03321674
-31.1191 | -0.03435852
-31.30867 | -0.03553939
-31.532 | -0.03668377
-31.71098 | -0.03786166
-31.89267 | -0.03899432
-32.08479 | -0.04016788
-32.27738 | -0.0413023
-32.48158 | -0.04247814
-32.65587 | -0.04361217
-32.82838 | -0.04478188
-33.02567 | -0.0459117
-33.21278 | -0.04707439
-33.39602 | -0.04820054
-33.57647 | -0.04936144
-33.75895 | -0.05048623
-33.93109 | -0.05164028
-34.12906 | -0.05275952
-34.30593 | -0.05391155
-34.47809 | -0.05502948
-34.66768 | -0.05617724
-34.82135 | -0.05728502
-34.99672 | -0.05842789
-35.19276 | -0.05953194
-35.34562 | -0.06067192
-35.51969 | -0.0617712
-35.6983 | -0.06289975
-35.85376 | -0.06399741
-36.04203 | -0.06511963
-36.17719 | -0.0662151
-36.34964 | -0.06732771
-36.53624 | -0.06841341
-36.70077 | -0.06952505
-36.86131 | -0.07060793
-37.01194 | -0.07171235
-37.18 | -0.07279466
-37.3206 | -0.07389198
-37.48844 | -0.0749733
-37.66023 | -0.07606352
-37.80986 | -0.07713811
-37.97034 | -0.07822385
-38.13355 | -0.07929461
-38.29975 | -0.08037362
-38.44511 | -0.08143557
-38.59456 | -0.08251201
-38.75816 | -0.08357125
-38.89518 | -0.08464172
-39.05925 | -0.08569241
-39.20924 | -0.08675194
-39.353 | -0.08779985
-39.4961 | -0.08885174
-39.6639 | -0.08989471
-39.81075 | -0.09094222
-39.94662 | -0.09198013
-40.12022 | -0.09302124
-40.25406 | -0.09405179
-40.386 | -0.09508579
-40.5446 | -0.09611093
-40.66276 | -0.09713852
-40.82249 | -0.09816113
-40.96643 | -0.09918516
-41.11031 | -0.1002029
-41.24412 | -0.1012151
-41.38764 | -0.1022292
-41.5187 | -0.1032323
-41.67279 | -0.1042431
-41.80998 | -0.1052362
-41.95556 | -0.1062432
-42.07134 | -0.1072332
-42.21162 | -0.1082296
-42.36385 | -0.1092049
-42.50462 | -0.1102001
-42.63882 | -0.1111675
-42.76542 | -0.1121543
-42.87537 | -0.1131146
-43.01631 | -0.1140929
-43.16091 | -0.115045
-43.26836 | -0.1160127
-43.41732 | -0.116957
-43.51888 | -0.1179112
-43.65836 | -0.1188531
-43.7918 | -0.1198
-43.92423 | -0.12073
-44.0229 | -0.121667
-44.15602 | -0.1225825
-44.28047 | -0.1235137
-44.42124 | -0.1244247
-44.53619 | -0.125347
-44.63596 | -0.1262543
-44.77534 | -0.1271717
-44.88404 | -0.1280702
-45.02461 | -0.1289837
-45.13765 | -0.1298712
-45.25089 | -0.1307728
-45.36773 | -0.1316535
-45.49354 | -0.1325493
-45.61171 | -0.1334211
-45.73436 | -0.134313
-45.84828 | -0.135175
-45.9672 | -0.1360584
-46.08157 | -0.1369155
-46.19998 | -0.1377885
-46.31446 | -0.1386347
-46.43383 | -0.1394979
-46.52198 | -0.1403399
-46.6464 | -0.1411919
-46.7639 | -0.1420226
-46.86693 | -0.1428643
-46.98336 | -0.1436936
-47.10307 | -0.1445227
-47.20372 | -0.1453455
-47.28388 | -0.1461595
-47.39783 | -0.1469684
-47.51665 | -0.1477739
-47.61878 | -0.1485678
-47.73731 | -0.1493664
-47.84175 | -0.150152
-47.9269 | -0.150942
-48.03374 | -0.1517167
-48.16164 | -0.1524925
-48.23417 | -0.1532568
-48.34895 | -0.1540256
-48.44679 | -0.1547758
-48.51853 | -0.1555327
-48.63645 | -0.1562743
-48.73765 | -0.15702
-48.82867 | -0.1577442
-48.92631 | -0.1584799
-49.01811 | -0.1591907
-49.12676 | -0.1599185
-49.20727 | -0.1606173
-49.30849 | -0.1613352
-49.40424 | -0.1620201
-49.49823 | -0.1627269
-49.6007 | -0.1633992
-49.68323 | -0.1640943
-49.78009 | -0.1647626
-49.86029 | -0.1654456
-49.93256 | -0.1661053
-50.04969 | -0.166776
-50.14032 | -0.1674228
-50.22597 | -0.1680926
-50.30426 | -0.1687261
-50.41166 | -0.1693825
-50.48042 | -0.1700111
-50.59123 | -0.1706579
-50.65042 | -0.1712779
-50.73121 | -0.1719159
-50.83339 | -0.1725228
-50.90666 | -0.1731498
-51.00474 | -0.1737458
-51.07411 | -0.1743612
-51.15966 | -0.1749395
-51.23653 | -0.1755477
-51.30455 | -0.1761112
-51.38596 | -0.1767088
-51.4668 | -0.1772585
-51.54573 | -0.1778431
-51.60809 | -0.1783819
-51.68315 | -0.1789552
-51.77743 | -0.1794787
-51.83503 | -0.1800399
-51.90542 | -0.1805555
-51.99336 | -0.1811082
-52.06589 | -0.1816123
-52.15257 | -0.1821539
-52.20055 | -0.1826457
-52.28942 | -0.1831751
-52.33757 | -0.1836578
-52.41018 | -0.1841769
-52.47141 | -0.1846479
-52.54921 | -0.1851551
-52.60303 | -0.1856154
-52.68299 | -0.1861098
-52.73667 | -0.1865639
-52.77632 | -0.1870422
-52.84878 | -0.1874795
-52.90336 | -0.1879519
-52.96236 | -0.188367
-53.01274 | -0.1888225
-53.07326 | -0.1892271
-53.10904 | -0.189668
-53.18154 | -0.1900524
-53.23676 | -0.1904801
-53.26817 | -0.1908527
-53.31601 | -0.1912676
-53.35576 | -0.1916225
-53.41297 | -0.1920212
-53.45083 | -0.1923658
-53.48498 | -0.1927466
-53.54114 | -0.1930729
-53.56762 | -0.1934392
-53.63355 | -0.1937556
-53.65844 | -0.1941014
-53.68353 | -0.1944102
-53.72374 | -0.1947394
-53.75817 | -0.1950346
-53.78276 | -0.1953478
-53.82741 | -0.1956302
-53.84168 | -0.1959328
-53.88239 | -0.1961967
-53.90931 | -0.1964924
-53.93425 | -0.1967392
-53.94214 | -0.1970197
-53.98363 | -0.197257
-54.01906 | -0.1975205
-54.02542 | -0.1977405
-54.06318 | -0.1979904
-54.07068 | -0.1981917
-54.08311 | -0.1984213
-54.09221 | -0.1986093
-54.11075 | -0.1988267
-54.1257 | -0.1990031
-54.14081 | -0.1992022
-54.16396 | -0.1993632
-54.15378 | -0.1995472
-54.15709 | -0.1996937
-54.17627 | -0.1998587
-54.16302 | -0.1999878
-54.18024 | -0.2001359
-54.15783 | -0.200251
-54.16138 | -0.2003772
-54.16999 | -0.2004787
-54.16268 | -0.2005916
-54.15569 | -0.2006742
-54.16084 | -0.2007751
-54.13054 | -0.2008401
-54.12938 | -0.2009267
-54.09434 | -0.200973
-54.08917 | -0.2010482
-54.09049 | -0.201078
-54.06727 | -0.2011349
-54.03547 | -0.2011507
-53.9776 | -0.2011914
-53.97142 | -0.2011854
-53.92258 | -0.2012089