## Data
H | B
69.98204 | 0.4000858 | Bm_max
69.89325 | 0.4000171 | 0.4000858
69.78661 | 0.4000104 | Bm_min
69.65386 | 0.3999051 | -0.4000858
69.53287 | 0.3998625
69.42138 | 0.3997249 | Data Count
69.27283 | 0.3996573 | 513
69.13537 | 0.3994889
68.98724 | 0.3993961
68.83573 | 0.3992073
68.67181 | 0.3990942
68.4835 | 0.398885
68.31945 | 0.3987404
68.14624 | 0.3985087
67.95447 | 0.3983438
67.75335 | 0.3980857
67.53262 | 0.39789
67.31174 | 0.3975995
67.05157 | 0.397371
66.8316 | 0.3970485
66.58277 | 0.3967929
66.32376 | 0.3964407
66.04498 | 0.3961528
65.75434 | 0.3957656
65.474 | 0.3954467
65.16055 | 0.3950257
64.85358 | 0.3946689
64.51922 | 0.3942133
64.18949 | 0.3938222
63.83179 | 0.3933354
63.47742 | 0.3929126
63.14267 | 0.3923957
62.74951 | 0.3919419
62.37709 | 0.3914013
62.00102 | 0.3909215
61.61997 | 0.3903544
61.22026 | 0.3898505
60.82038 | 0.3892531
60.40236 | 0.3887193
59.9653 | 0.388095
59.53011 | 0.3875273
59.10086 | 0.3868709
58.67749 | 0.3862767
58.23801 | 0.3855938
57.77261 | 0.3849778
57.34899 | 0.3842714
56.87104 | 0.3836361
56.43573 | 0.3829085
55.9616 | 0.382249
55.51697 | 0.3814934
55.03578 | 0.380802
54.54829 | 0.380011
54.05989 | 0.3792825
53.56485 | 0.3784554
53.03933 | 0.3776886
52.53464 | 0.3768253
52.00503 | 0.3760216
51.44964 | 0.3751178
50.94356 | 0.37428
50.40293 | 0.3733517
49.85289 | 0.3724898
49.29816 | 0.3715351
48.7402 | 0.3706477
48.20847 | 0.3696738
47.65917 | 0.3687639
47.09404 | 0.367766
46.55018 | 0.3668321
45.99491 | 0.3658105
45.438 | 0.3648574
44.86788 | 0.3638142
44.29015 | 0.3628298
43.70014 | 0.3617636
43.15863 | 0.3607483
42.553 | 0.3596542
41.98476 | 0.358611
41.37479 | 0.3574871
40.79397 | 0.3564127
40.20357 | 0.3552616
39.58453 | 0.3541566
38.99417 | 0.3529719
38.37503 | 0.3518338
37.78291 | 0.3506192
37.18032 | 0.3494569
36.58396 | 0.3482098
35.98732 | 0.3470157
35.36132 | 0.3457383
34.75811 | 0.3445226
34.15552 | 0.3432229
33.57215 | 0.341984
32.96162 | 0.3406644
32.35753 | 0.3394044
31.75332 | 0.3380575
31.15029 | 0.3367713
30.54127733 | 0.335414
29.93893 | 0.3341109
29.34058 | 0.3327339
28.70827 | 0.331402
28.13307 | 0.329973
27.50689 | 0.3286359
26.91433 | 0.3271901
26.30441 | 0.3258309
25.6992 | 0.3243659
25.08805 | 0.3229871
24.42813 | 0.3214952
23.85315 | 0.320068
23.25168 | 0.3185433
22.62987 | 0.3170899
22.02387 | 0.3155381
21.39227 | 0.3140519
20.80025 | 0.3124761
20.19928 | 0.3109617
19.57974 | 0.3093563
19.02176 | 0.3078236
18.39788 | 0.3061974
17.83075 | 0.3046405
17.21337 | 0.3029913
16.62074 | 0.3014134
16.03761 | 0.2997463
15.45621 | 0.2981533
14.90403 | 0.2964661
14.30801 | 0.2948596
13.70778 | 0.2931545
13.15614 | 0.2915253
12.57756 | 0.2898048
12.03386 | 0.288152
11.43139 | 0.2864061
10.84239 | 0.2847265
10.30208 | 0.282954
9.748776 | 0.2812465
9.188066 | 0.2794621
8.604332 | 0.2777354
8.056005 | 0.2759213
7.490955 | 0.2741691
6.937405 | 0.2723338
6.35269 | 0.2705578
5.820621 | 0.268699
5.281538 | 0.266899
4.717812 | 0.2650177
4.174512 | 0.2631992
3.634915 | 0.2612977
3.089751 | 0.2594605
2.556946 | 0.2575392
2.030197 | 0.2556975
1.481625 | 0.2537573
0.9547536 | 0.251886
0.4177553 | 0.2499249
-0.07839195 | 0.2480404
-0.6002611 | 0.2460667
-1.104598 | 0.2441629
-1.634167 | 0.2421839
-2.144683 | 0.2402683
-2.644876 | 0.2382687
-3.144211 | 0.2363397
-3.620987 | 0.2343184
-4.124834 | 0.2323672
-4.629441 | 0.2303255
-5.126029 | 0.2283554
-5.635981 | 0.2262875
-6.113885 | 0.2242921
-6.583869 | 0.2222183
-7.073886 | 0.2202074
-7.536784 | 0.2181088
-8.022534 | 0.2160782
-8.472142 | 0.2139743
-8.95799 | 0.2119326
-9.445776 | 0.2098002
-9.900288 | 0.2077314
-10.34168 | 0.2055773
-10.80463 | 0.2034997
-11.24276 | 0.2013369
-11.69197 | 0.1992539
-12.14298 | 0.197088
-12.57758 | 0.1949926
-12.9857 | 0.1928219
-13.41934 | 0.190719
-13.84683 | 0.1885344
-14.29389 | 0.1864096
-14.68404 | 0.184211
-15.13914 | 0.1820726
-15.554 | 0.1798558
-15.97675 | 0.1776923
-16.39235 | 0.1754513
-16.80346 | 0.1732725
-17.23691 | 0.1710107
-17.65187 | 0.1688118
-18.03856 | 0.1665371
-18.45001 | 0.1643245
-18.87243 | 0.1620375
-19.26497 | 0.1598102
-19.66991 | 0.1575144
-20.06836 | 0.1552748
-20.45562 | 0.152974
-20.84686 | 0.1507241
-21.22117 | 0.1484143
-21.59832 | 0.1461535
-21.96321 | 0.1438374
-22.33857 | 0.1415703
-22.70902 | 0.1392505
-23.09201 | 0.136975
-23.4683 | 0.1346515
-23.81274 | 0.1323708
-24.17772 | 0.1300352
-24.54428 | 0.1277401
-24.93362 | 0.1253929
-25.24971 | 0.1230916
-25.60945 | 0.1207337
-25.96478 | 0.1184185
-26.3152 | 0.1160454
-26.65763 | 0.1137189
-27.00172 | 0.1113419
-27.31894 | 0.1090103
-27.66954 | 0.1066238
-28.00949 | 0.1042882
-28.33289 | 0.1018923
-28.66367 | 0.09954328
-28.99352 | 0.09713669
-29.33632 | 0.09477317
-29.63189 | 0.09234621
-29.99589 | 0.08996894
-30.32403 | 0.08752865
-30.61832 | 0.08514345
-30.9221 | 0.08270615
-31.23928 | 0.08032053
-31.536 | 0.07788426
-31.84483 | 0.07550219
-32.12464 | 0.07306278
-32.43754 | 0.07068573
-32.71744 | 0.06824904
-33.00625 | 0.06587218
-33.29088 | 0.06344315
-33.56777 | 0.06105898
-33.8663 | 0.05862483
-34.16479 | 0.05622924
-34.41598 | 0.0537853
-34.72766 | 0.05137886
-35.00964 | 0.04892555
-35.27797 | 0.04651472
-35.54944 | 0.04405056
-35.84187 | 0.04163342
-36.11716 | 0.03915729
-36.3758 | 0.03673082
-36.64364 | 0.03425042
-36.93271 | 0.03181913
-37.19388 | 0.02933506
-37.44357 | 0.02690915
-37.70616 | 0.02442555
-37.95698 | 0.02199362
-38.22053 | 0.01951095
-38.47515 | 0.01708897
-38.71319 | 0.01460868
-38.95719 | 0.01219041
-39.21319 | 0.009713537
-39.47026 | 0.007295389
-39.69622 | 0.004820008
-39.93404 | 0.002404803
-40.16512 | -3.029962e-05
-40.42602 | -0.00251733
-40.65884 | -0.004914442
-40.91179 | -0.007403016
-41.12326 | -0.009813599
-41.39205 | -0.01230341
-41.60207 | -0.01471336
-41.82886 | -0.01719983
-42.07178 | -0.01962194
-42.29102 | -0.02210477
-42.52593 | -0.02452556
-42.76091 | -0.02701658
-42.96256 | -0.02943603
-43.192 | -0.03193024
-43.39648 | -0.03434106
-43.61959 | -0.03682771
-43.85967 | -0.03923092
-44.06346 | -0.04170383
-44.28932 | -0.04409453
-44.48668 | -0.0465707
-44.71958 | -0.04896773
-44.89617 | -0.05144075
-45.10894 | -0.05382996
-45.30969 | -0.05629275
-45.5121 | -0.05867213
-45.726 | -0.06112759
-45.91171 | -0.06350183
-46.09709 | -0.06595212
-46.31449 | -0.06832158
-46.50813 | -0.07076565
-46.69558 | -0.07313452
-46.89293 | -0.07557156
-47.08114 | -0.07793784
-47.29761 | -0.08037412
-47.47928 | -0.08274395
-47.68028 | -0.08518476
-47.88213 | -0.08754668
-48.06657 | -0.08997806
-48.25678 | -0.09234521
-48.44738 | -0.09477859
-48.64021 | -0.09713479
-48.82551 | -0.09955516
-49.00409 | -0.1019023
-49.17902 | -0.1043205
-49.35971 | -0.106652
-49.54575 | -0.1090609
-49.73468 | -0.1113857
-49.89688 | -0.1137788
-50.08797 | -0.1160839
-50.27239 | -0.1184668
-50.44322 | -0.1207611
-50.604 | -0.1231296
-50.7678 | -0.1254136
-50.96254 | -0.1277741
-51.13587 | -0.1300494
-51.3162 | -0.1324017
-51.47117 | -0.1346621
-51.64909 | -0.1370034
-51.83132 | -0.1392626
-51.99262 | -0.141597
-52.17179 | -0.1438449
-52.3223 | -0.1461722
-52.48803 | -0.1484117
-52.65673 | -0.1507278
-52.82823 | -0.1529415
-53.00124 | -0.1552432
-53.17465 | -0.1574617
-53.31984 | -0.1597641
-53.50041 | -0.1619761
-53.67065 | -0.1642647
-53.81101 | -0.1664573
-53.97341 | -0.1687267
-54.15849 | -0.1709028
-54.28803 | -0.1731546
-54.45771 | -0.1753143
-54.61859 | -0.1775556
-54.77099 | -0.1797044
-54.9354 | -0.1819298
-55.09213 | -0.1840629
-55.25384 | -0.1862855
-55.41936 | -0.1884135
-55.5565 | -0.1906128
-55.70345 | -0.1927091
-55.86423 | -0.1948839
-56.02727 | -0.1969718
-56.18685 | -0.1991414
-56.32867 | -0.2012229
-56.51135 | -0.2033907
-56.67605 | -0.2054691
-56.83041 | -0.2076288
-56.98018 | -0.2096972
-57.14361 | -0.2118373
-57.3013 | -0.2138898
-57.45137 | -0.2160114
-57.58956 | -0.2180397
-57.75191 | -0.2201398
-57.88254 | -0.2221471
-58.0328 | -0.2242208
-58.16648 | -0.2262045
-58.30392 | -0.2282499
-58.45651 | -0.2302136
-58.59821 | -0.2322405
-58.77339 | -0.2341843
-58.89503 | -0.2361943
-59.03326 | -0.2381221
-59.16532 | -0.2401167
-59.33876 | -0.2420216
-59.46195 | -0.2440028
-59.63389 | -0.2458877
-59.78797 | -0.2478582
-59.90339 | -0.2497308
-60.06096 | -0.2516823
-60.20489 | -0.253539
-60.37558 | -0.2554829
-60.48786 | -0.2573233
-60.6648 | -0.2592505
-60.79841 | -0.261078
-60.93261 | -0.262984
-61.0675 | -0.2647915
-61.21796 | -0.2666778
-61.34394 | -0.268462
-61.49815 | -0.2703212
-61.62581 | -0.2720845
-61.76283 | -0.2739202
-61.91873 | -0.2756652
-62.03361 | -0.2774732
-62.16065 | -0.2792024
-62.31871 | -0.2809891
-62.45077 | -0.2827015
-62.56702 | -0.2844668
-62.70713 | -0.2861533
-62.84067 | -0.2878896
-62.9618 | -0.2895501
-63.06685 | -0.2912533
-63.19965 | -0.2928806
-63.30077 | -0.2945643
-63.44711 | -0.2961685
-63.59414 | -0.2978344
-63.70857 | -0.2994196
-63.85173 | -0.3010749
-63.97072 | -0.3026458
-64.09404 | -0.3042879
-64.2338 | -0.3058375
-64.3695 | -0.3074655
-64.48933 | -0.3089985
-64.62831 | -0.310608
-64.7415 | -0.3121183
-64.86231 | -0.3136977
-64.99126 | -0.3151821
-65.07785 | -0.3167343
-65.24547 | -0.3181997
-65.33163 | -0.3197211
-65.4459 | -0.321151
-65.54369 | -0.3226417
-65.65805 | -0.3240453
-65.77921 | -0.3255045
-65.87658 | -0.32688
-65.98035 | -0.3283108
-66.10893 | -0.3296601
-66.19127 | -0.3310667
-66.32042 | -0.3323908
-66.43567 | -0.3337787
-66.51546 | -0.3350829
-66.63088 | -0.3364505
-66.7496 | -0.3377351
-66.85252 | -0.3390783
-66.94224 | -0.3403404
-67.05407 | -0.3416618
-67.18595 | -0.3429015
-67.26775 | -0.3442036
-67.35124 | -0.3454181
-67.45864 | -0.3466952
-67.56721 | -0.3478867
-67.67209 | -0.3491402
-67.75006 | -0.3503062
-67.82274 | -0.3515297
-67.94978 | -0.3526627
-68.02651 | -0.3538592
-68.10639 | -0.3549688
-68.17996 | -0.3561171
-68.27164 | -0.3571867
-68.36379 | -0.3583108
-68.43862 | -0.3593599
-68.5112 | -0.3604513
-68.61149 | -0.3614825
-68.66774 | -0.3625503
-68.76693 | -0.363546
-68.82806 | -0.3645901
-68.93215 | -0.3655545
-69.00083 | -0.3665844
-69.06752 | -0.3675266
-69.1379 | -0.3685225
-69.20084 | -0.3694386
-69.27828 | -0.3704143
-69.37454 | -0.3713099
-69.40711 | -0.3722624
-69.46108 | -0.3731263
-69.55254 | -0.3740502
-69.61227 | -0.3748885
-69.65459 | -0.3757822
-69.72389 | -0.3765902
-69.76942 | -0.377452
-69.82552 | -0.3782244
-69.8897 | -0.3790527
-69.92478 | -0.3797961
-69.97883 | -0.3805884
-70.02451 | -0.3812974
-70.05788 | -0.3820583
-70.10253 | -0.3827395
-70.15893 | -0.3834707
-70.18193 | -0.384112
-70.2282 | -0.3848108
-70.26022 | -0.3854392
-70.32221 | -0.3861174
-70.33329 | -0.386711
-70.39109 | -0.3873531
-70.42721 | -0.3879258
-70.45234 | -0.3885445
-70.47394 | -0.3890947
-70.51712 | -0.3896884
-70.54383 | -0.3902138
-70.55633 | -0.3907761
-70.58831 | -0.3912706
-70.60454 | -0.3918083
-70.64014 | -0.3922739
-70.65613 | -0.3927809
-70.66847 | -0.3932188
-70.68031 | -0.3936995
-70.68975 | -0.3940998
-70.71194 | -0.3945541
-70.69948 | -0.3949268
-70.72212 | -0.3953493
-70.70095 | -0.3956803
-70.68104 | -0.3960605
-70.72219 | -0.396356
-70.68901 | -0.3967087
-70.68433 | -0.3969788
-70.68237 | -0.3973054
-70.65876 | -0.3975463
-70.64456 | -0.3978361
-70.64998 | -0.3980431
-70.63933 | -0.3983089
-70.60437 | -0.3984914
-70.60589 | -0.3987318
-70.5785 | -0.3988923
-70.56516 | -0.3991086
-70.53247 | -0.3992319
-70.5135 | -0.3994206
-70.48932 | -0.3995194
-70.42329 | -0.3996736
-70.38432 | -0.3997282
-70.36233 | -0.399851
-70.34023 | -0.3998938
-70.26388 | -0.3999989
-70.23516 | -0.4000135
-70.15599 | -0.4000855
-70.08208 | -0.4000542
-69.98204 | -0.4000858