## Data
H | B
77.11377 | 0.4974934 | Bm_max
77.04362 | 0.4974914 | 0.4974934
76.92989 | 0.4974734 | Bm_min
76.82423 | 0.4974322 | -0.4974934
76.71259 | 0.4973803
76.57594 | 0.4973001 | Data Count
76.43436 | 0.4972047 | 513
76.26688 | 0.4970838
76.10335 | 0.4969614
75.93031 | 0.496793
75.70605 | 0.4966383
75.5041 | 0.4964333
75.27361 | 0.4962393
75.05174 | 0.4960027
74.83118 | 0.4957707
74.55251 | 0.495495
74.29156 | 0.4952288
74.03858 | 0.4949194
73.74483 | 0.4946218
73.43531 | 0.4942743
73.15604 | 0.4939425
72.85177 | 0.4935612
72.50488 | 0.4931971
72.16958 | 0.4927812
71.83699 | 0.4923805
71.51165 | 0.4919356
71.15544 | 0.4915058
70.77498 | 0.4910187
70.40095 | 0.4905554
70.02711 | 0.4900368
69.64086 | 0.4895388
69.20687 | 0.4889852
68.79961 | 0.4884496
68.36982 | 0.4878641
67.92328 | 0.4872952
67.47607 | 0.4866715
67.01773 | 0.486061
66.55861 | 0.4854007
66.08201 | 0.4847599
65.58174 | 0.4840655
65.09408 | 0.4833798
64.61154 | 0.4826466
64.07033 | 0.4819291
63.56003 | 0.4811614
63.02374 | 0.4804092
62.48912 | 0.4796039
61.94273 | 0.4788104
61.36231 | 0.4779713
60.80636 | 0.4771401
60.24969 | 0.4762727
59.66105 | 0.4754066
59.08004 | 0.4745104
58.47578 | 0.4736112
57.88683 | 0.4726762
57.29135 | 0.4717423
56.67959 | 0.4707723
56.08977 | 0.4698062
55.48426 | 0.4687993
54.87731 | 0.4677945
54.24492 | 0.4667534
53.63831 | 0.46571
53.00203 | 0.4646388
52.37646 | 0.4635677
51.734 | 0.4624601
51.0887 | 0.4613573
50.44405 | 0.4602203
49.81015 | 0.4590771
49.14189 | 0.4579074
48.49669 | 0.4567329
47.85535 | 0.4555315
47.17167 | 0.454319
46.52558 | 0.453081
45.84134 | 0.4518361
45.1746 | 0.4505698
44.49252 | 0.4492925
43.8033 | 0.4479912
43.16086 | 0.4466866
42.47034 | 0.4453526
41.78144 | 0.4440199
41.09746 | 0.4426495
40.42072 | 0.4412844
39.72451 | 0.4398892
39.0389 | 0.4384918
38.37515 | 0.4370631
37.68088 | 0.4356333
36.98634 | 0.4341663
36.29197 | 0.4327035
35.61459 | 0.4311978
34.91791 | 0.4296971
34.23627 | 0.4281633
33.5532 | 0.4266331
32.8772 | 0.425068
32.18555 | 0.4235102
31.49355 | 0.4219122
30.83096 | 0.4203178
30.13473 | 0.4186949
29.43474 | 0.4170644
28.77431 | 0.4154048
28.06777 | 0.4137461
27.39398 | 0.4120582
26.70142 | 0.4103744
26.01289 | 0.4086566
25.35387 | 0.4069426
24.66117 | 0.4051885
23.98308 | 0.4034445
23.28432 | 0.4016642
22.62332 | 0.3998854
21.96757 | 0.3980781
21.29851 | 0.3962703
20.5934 | 0.3944347
19.9413 | 0.3925967
19.27929 | 0.3907313
18.63548 | 0.3888625
17.98 | 0.386964
17.3268 | 0.3850635
16.67772 | 0.3831383
16.01881 | 0.3812055
15.37708 | 0.3792484
14.74818 | 0.3772857
14.10116 | 0.3753071
13.4584 | 0.3733193
12.82354 | 0.3713088
12.17427 | 0.3692881
11.54725 | 0.3672457
10.91514 | 0.3651957
10.28487 | 0.3631265
9.675705 | 0.3610525
9.063428 | 0.3589575
8.447425 | 0.3568564
7.807416 | 0.3547347
7.213236 | 0.3526054
6.585855 | 0.350456
5.990547 | 0.3482978
5.384205 | 0.3461216
4.768888 | 0.3439364
4.208277 | 0.3417357
3.60012 | 0.3395256
3.015748 | 0.3372984
2.430469 | 0.3350669
1.839158 | 0.3328114
1.268616 | 0.3305461
0.6820124 | 0.3282631
0.1235587 | 0.3259785
-0.4523782 | 0.32367
-1.003525 | 0.3213563
-1.590888 | 0.3190205
-2.136567 | 0.3166823
-2.70733 | 0.3143264
-3.258427 | 0.3119595
-3.811168 | 0.3095797
-4.351942 | 0.3071862
-4.896174 | 0.3047773
-5.439842 | 0.3023661
-5.969779 | 0.2999273
-6.523058 | 0.2974961
-7.05221 | 0.2950336
-7.556081 | 0.2925769
-8.061595 | 0.2900922
-8.587462 | 0.2876089
-9.109159 | 0.2851049
-9.625192 | 0.2825964
-10.11869 | 0.2800684
-10.61533 | 0.2775341
-11.14622 | 0.2749821
-11.61211 | 0.2724262
-12.11046 | 0.2698511
-12.59879 | 0.2672716
-13.0932 | 0.2646744
-13.57858 | 0.2620701
-14.0354 | 0.2594538
-14.52835 | 0.2568336
-14.99238 | 0.2541972
-15.46099 | 0.2515497
-15.92661 | 0.2488908
-16.39689 | 0.2462247
-16.85596 | 0.2435499
-17.31709 | 0.2408631
-17.75809 | 0.2381689
-18.19456 | 0.2354662
-18.64544 | 0.2327572
-19.08973 | 0.2300372
-19.53136 | 0.227308
-19.96278 | 0.2245696
-20.40694 | 0.2218216
-20.8554 | 0.2190633
-21.26467 | 0.2162985
-21.67588 | 0.2135224
-22.1078 | 0.2107381
-22.55967 | 0.2079415
-22.96305 | 0.2051382
-23.40111 | 0.2023188
-23.79364 | 0.1994969
-24.18226 | 0.1966596
-24.60855 | 0.1938184
-25.00078 | 0.1909663
-25.42322 | 0.1881049
-25.82025 | 0.1852382
-26.19826 | 0.1823625
-26.59839 | 0.1794818
-26.98473 | 0.176589
-27.37517 | 0.1736935
-27.75337 | 0.1707769
-28.12631 | 0.167865
-28.50846 | 0.164942
-28.87967 | 0.1620154
-29.2463 | 0.1590761
-29.60896 | 0.156135
-29.96845 | 0.1531846
-30.32756 | 0.1502349
-30.68156 | 0.1472714
-31.04919 | 0.1443033
-31.40072 | 0.1413258
-31.73959 | 0.1383529
-32.07834 | 0.1353621
-32.44953 | 0.1323809
-32.77933 | 0.1293752
-33.10833 | 0.1263839
-33.45205 | 0.1233678
-33.77648 | 0.1203656
-34.10854 | 0.1173399
-34.40673 | 0.1143281
-34.74129 | 0.1112894
-35.05123 | 0.1082648
-35.39623 | 0.1052217
-35.70455 | 0.1021881
-36.03357 | 0.09913272
-36.33122 | 0.09608559
-36.64844 | 0.09302524
-36.96412 | 0.08996708
-37.26128 | 0.08690216
-37.55546 | 0.08383627
-37.87815 | 0.08076292
-38.1567 | 0.07769085
-38.44307 | 0.07460889
-38.77591 | 0.07152802
-39.03321 | 0.06844078
-39.33312 | 0.06536028
-39.62913 | 0.06226731
-39.91266 | 0.05917905
-40.1842 | 0.05607777
-40.46898 | 0.05298721
-40.748 | 0.04987983
-41.01316 | 0.04677933
-41.30599 | 0.04366872
-41.57147 | 0.04056637
-41.81466 | 0.03745455
-42.12789 | 0.03434461
-42.37564 | 0.03122864
-42.62026 | 0.02811882
-42.89928 | 0.02499865
-43.16101 | 0.0218852
-43.41894 | 0.01876405
-43.68744 | 0.01565043
-43.93637 | 0.01252546
-44.17804 | 0.009405542
-44.43651 | 0.006276197
-44.67363 | 0.003162275
-44.91287 | 4.802634e-05
-45.16041 | -0.00309293
-45.40961 | -0.006197524
-45.65533 | -0.009337729
-45.89855 | -0.01244186
-46.12475 | -0.01557984
-46.35598 | -0.01868417
-46.60682 | -0.02182253
-46.83643 | -0.02492682
-47.05638 | -0.02806568
-47.30156 | -0.03117206
-47.51972 | -0.03431326
-47.74153 | -0.03741721
-47.96886 | -0.04055603
-48.19322 | -0.04365978
-48.40616 | -0.04679785
-48.65428 | -0.04989615
-48.84078 | -0.0530281
-49.075 | -0.05612069
-49.29995 | -0.05925217
-49.48663 | -0.06234009
-49.72254 | -0.06545993
-49.93673 | -0.06854336
-50.14459 | -0.07166469
-50.3357 | -0.07473727
-50.55984 | -0.07784765
-50.75809 | -0.0809146
-50.96573 | -0.08401705
-51.17991 | -0.08707384
-51.37571 | -0.09016894
-51.58286 | -0.09322028
-51.78302 | -0.09630523
-51.98656 | -0.09934956
-52.16855 | -0.1024256
-52.36803 | -0.1054639
-52.55338 | -0.1085272
-52.76016 | -0.11156
-52.9729 | -0.1146193
-53.16205 | -0.1176451
-53.3653 | -0.1206907
-53.56056 | -0.1237086
-53.75596 | -0.1267484
-53.94349 | -0.1297556
-54.13919 | -0.1327827
-54.31289 | -0.1357771
-54.50562 | -0.138793
-54.68364 | -0.1417811
-54.87878 | -0.1447852
-55.07546 | -0.1477562
-55.24509 | -0.1507455
-55.45143 | -0.1537093
-55.62869 | -0.1566893
-55.81494 | -0.1596446
-56.01611 | -0.1626106
-56.18309 | -0.1655466
-56.39051 | -0.1684972
-56.54941 | -0.1714228
-56.71798 | -0.1743539
-56.89708 | -0.1772672
-57.0993 | -0.1801784
-57.27217 | -0.1830717
-57.44328 | -0.1859671
-57.64116 | -0.1888491
-57.84445 | -0.1917323
-57.99062 | -0.1946024
-58.18826 | -0.1974743
-58.36039 | -0.2003212
-58.55422 | -0.2031749
-58.72692 | -0.2060125
-58.90715 | -0.2088475
-59.08276 | -0.2116662
-59.26338 | -0.2144862
-59.43282 | -0.2172822
-59.60939 | -0.2200792
-59.78834 | -0.222857
-59.96315 | -0.2256423
-60.13003 | -0.2284026
-60.31465 | -0.2311656
-60.49012 | -0.2339046
-60.67071 | -0.2366424
-60.83637 | -0.2393644
-61.00328 | -0.2420836
-61.18096 | -0.244784
-61.35569 | -0.2474822
-61.53312 | -0.2501649
-61.70795 | -0.2528439
-61.87697 | -0.2555046
-62.05224 | -0.2581641
-62.23281 | -0.2608047
-62.41009 | -0.2634412
-62.55807 | -0.2660599
-62.7189 | -0.2686744
-62.90575 | -0.2712756
-63.0797 | -0.273873
-63.23175 | -0.2764472
-63.40219 | -0.2790219
-63.57695 | -0.2815776
-63.73523 | -0.2841376
-63.90207 | -0.286666
-64.07214 | -0.2892018
-64.23579 | -0.2917014
-64.40135 | -0.2942164
-64.55073 | -0.2966952
-64.7263 | -0.2991773
-64.8822 | -0.3016267
-65.03158 | -0.3040832
-65.21322 | -0.3065075
-65.37288 | -0.3089395
-65.53731 | -0.3113394
-65.69228 | -0.3137422
-65.84821 | -0.3161182
-65.99641 | -0.3184986
-66.16244 | -0.3208466
-66.31579 | -0.3231974
-66.47902 | -0.3255187
-66.61092 | -0.3278454
-66.79685 | -0.3301402
-66.94336 | -0.3324465
-67.10113 | -0.3347141
-67.24443 | -0.3369892
-67.4119 | -0.3392336
-67.56807 | -0.3414808
-67.73405 | -0.3436909
-67.86923 | -0.3459143
-68.00902 | -0.3481032
-68.19315 | -0.3502982
-68.3373 | -0.3524646
-68.48342 | -0.3546315
-68.63663 | -0.3567762
-68.78828 | -0.3589186
-68.93168 | -0.3610312
-69.07907 | -0.3631437
-69.21318 | -0.3652299
-69.36071 | -0.3673172
-69.5263 | -0.3693717
-69.6578 | -0.3714285
-69.81881 | -0.3734519
-69.93731 | -0.3754733
-70.08762 | -0.3774644
-70.22962 | -0.3794563
-70.36829 | -0.3814181
-70.49202 | -0.3833736
-70.65275 | -0.385307
-70.77638 | -0.3872413
-70.91519 | -0.3891404
-71.04797 | -0.3910434
-71.19389 | -0.3929089
-71.31338 | -0.3947928
-71.45383 | -0.3966274
-71.58217 | -0.3984715
-71.73454 | -0.4002758
-71.86553 | -0.4020898
-71.98622 | -0.4038623
-72.10936 | -0.4056454
-72.21885 | -0.4073843
-72.37847 | -0.4091318
-72.49681 | -0.4108403
-72.63802 | -0.4125633
-72.74599 | -0.4142372
-72.86915 | -0.415922
-72.99762 | -0.4175673
-73.09761 | -0.4192188
-73.2299 | -0.4208411
-73.35596 | -0.4224582
-73.47616 | -0.4240474
-73.5877 | -0.4256278
-73.69748 | -0.4271835
-73.81246 | -0.4287336
-73.93528 | -0.4302579
-74.05484 | -0.4317754
-74.16631 | -0.4332666
-74.27996 | -0.4347604
-74.38849 | -0.4362204
-74.48189 | -0.4376812
-74.58848 | -0.4391081
-74.70154 | -0.4405332
-74.79646 | -0.4419261
-74.90227 | -0.4433165
-75.00807 | -0.4446724
-75.10738 | -0.4460305
-75.20946 | -0.4473506
-75.29842 | -0.4486715
-75.37068 | -0.449957
-75.4784 | -0.4512429
-75.57528 | -0.4524901
-75.66098 | -0.453737
-75.74612 | -0.4549512
-75.82296 | -0.4561701
-75.91121 | -0.4573538
-75.99676 | -0.4585369
-76.07484 | -0.4596822
-76.16821 | -0.4608363
-76.24989 | -0.46195
-76.32715 | -0.4630655
-76.39804 | -0.4641463
-76.47182 | -0.4652296
-76.55833 | -0.4662782
-76.63358 | -0.4673302
-76.68005 | -0.4683446
-76.74881 | -0.4693637
-76.81227 | -0.470342
-76.87097 | -0.4713312
-76.9537 | -0.4722728
-77.02258 | -0.4732259
-77.07956 | -0.4741296
-77.1249 | -0.4750518
-77.17514 | -0.4759217
-77.22345 | -0.4768066
-77.28539 | -0.4776383
-77.33097 | -0.4784895
-77.37871 | -0.479286
-77.40828 | -0.4800989
-77.48114 | -0.4808579
-77.48361 | -0.4816319
-77.5351 | -0.4823564
-77.5723 | -0.4831009
-77.61379 | -0.483787
-77.65297 | -0.4844958
-77.66938 | -0.4851491
-77.68819 | -0.4858204
-77.71173 | -0.4864335
-77.75054 | -0.4870673
-77.77011 | -0.4876433
-77.78171 | -0.4882444
-77.82347 | -0.4887907
-77.81662 | -0.4893507
-77.83783 | -0.4898643
-77.86569 | -0.4903925
-77.85527 | -0.4908708
-77.87793 | -0.4913608
-77.87471 | -0.4918075
-77.87743 | -0.4922615
-77.8883 | -0.492673
-77.86633 | -0.4930903
-77.87954 | -0.4934668
-77.85355 | -0.4938489
-77.87969 | -0.4941849
-77.84992 | -0.4945269
-77.84622 | -0.4948276
-77.84857 | -0.4951335
-77.80991 | -0.4954023
-77.77815 | -0.4956722
-77.74753 | -0.4959045
-77.73588 | -0.4961442
-77.70545 | -0.4963438
-77.66438 | -0.4965411
-77.62735 | -0.4967102
-77.61953 | -0.4968744
-77.55288 | -0.4970095
-77.51255 | -0.4971349
-77.47187 | -0.4972397
-77.3908 | -0.4973223
-77.36074 | -0.497394
-77.25508 | -0.497445
-77.19731 | -0.4974767
-77.11377 | -0.4974934