## Data
H | B
98.24617 | 0.7474114 | Bm_max
98.10869 | 0.7474024 | 0.7474114
97.99808 | 0.7474055 | Bm_min
97.83016 | 0.747343 | -0.7474114
97.67654 | 0.7472873
97.47662 | 0.7471731 | Data Count
97.26859 | 0.7470621 | 513
97.03405 | 0.7468927
96.76649 | 0.746723
96.51103 | 0.7464942
96.22522 | 0.7462784
95.89724 | 0.7460022
95.56511 | 0.7457295
95.20156 | 0.7453993
94.83241 | 0.745069
94.44234 | 0.7446825
93.99236 | 0.7442993
93.54847 | 0.7438558
93.0941 | 0.7434217
92.63015 | 0.7429277
92.13874 | 0.7424352
91.60711 | 0.7418842
91.10106 | 0.7413394
90.55766 | 0.7407353
90.0022 | 0.7401343
89.41152 | 0.7394769
88.83093 | 0.7388258
88.21164 | 0.7381145
87.5872 | 0.7374009
86.93584 | 0.7366318
86.28156 | 0.7358668
85.60425 | 0.7350417
84.89056 | 0.7342269
84.19641 | 0.7333418
83.48188 | 0.7324748
82.75684 | 0.7315387
82.02703 | 0.7306214
81.26062 | 0.7296276
80.48779 | 0.7286542
79.69345 | 0.7276071
78.91262 | 0.7265753
78.06475 | 0.7254748
77.21977 | 0.7243872
76.40022 | 0.7232354
75.52911 | 0.7220942
74.65182 | 0.7208856
73.80221 | 0.7196921
72.9356 | 0.7184279
72.06836 | 0.7171831
71.17243 | 0.7158653
70.31932 | 0.7145683
69.43619 | 0.7132021
68.54168 | 0.7118592
67.66986 | 0.7104415
66.73138 | 0.7090468
65.8293 | 0.7075762
64.91675 | 0.7061286
63.96364 | 0.7046087
63.05417 | 0.703106
62.10761 | 0.7015317
61.13054 | 0.6999754
60.19361 | 0.6983492
59.25627 | 0.6967479
58.29884 | 0.6950768
57.35103 | 0.6934218
56.41479 | 0.6916975
55.46362 | 0.6899958
54.54782 | 0.6882214
53.59425 | 0.686472
52.66075 | 0.6846447
51.71664 | 0.6828421
50.77743 | 0.6809635
49.83521 | 0.6791086
48.88926 | 0.6771793
47.95258 | 0.6752685
47.00788 | 0.67329
46.05938 | 0.6713298
45.13787 | 0.6693026
44.19124 | 0.6672923
43.25826 | 0.6652135
42.31598 | 0.6631499
41.36265 | 0.6610227
40.42607 | 0.6589138
39.48767 | 0.656731
38.55687 | 0.6545692
37.6608 | 0.6523409
36.7477 | 0.6501325
35.82681 | 0.6478517
34.9134 | 0.6455895
34.02073 | 0.6432522
33.12483 | 0.6409413
32.23692 | 0.638557
31.37233 | 0.6362025
30.47951 | 0.6337709
29.60751 | 0.6313766
28.69258 | 0.6288948
27.82963 | 0.6264524
26.96394 | 0.6239196
26.10346 | 0.6214276
25.25471 | 0.6188545
24.38838 | 0.6163191
23.54316 | 0.6136997
22.70787 | 0.6111232
21.85745 | 0.608461
21.03803 | 0.605837
20.198 | 0.6031236
19.40871 | 0.6004536
18.58762 | 0.5976965
17.79264 | 0.5949796
16.98943 | 0.5921759
16.17608 | 0.5894113
15.40018 | 0.5865613
14.62126 | 0.5837509
13.83288 | 0.5808596
13.07718 | 0.5779981
12.31781 | 0.5750663
11.55964 | 0.572165
10.80409 | 0.5691911
10.04528 | 0.5662421
9.297967 | 0.563228
8.571646 | 0.5602293
7.839293 | 0.5571672
7.103164 | 0.5541235
6.371522 | 0.5510172
5.668643 | 0.5479266
4.934255 | 0.544779
4.240963 | 0.5416535
3.536563 | 0.5384668
2.849549 | 0.5352982
2.157458 | 0.532069
1.458527 | 0.5288639
0.7795058 | 0.5255967
0.1204936 | 0.5223503
-0.5642406 | 0.5190412
-1.234925 | 0.5157558
-1.874835 | 0.5124014
-2.559055 | 0.5090726
-3.183468 | 0.5056801
-3.841132 | 0.5023135
-4.479988 | 0.4988806
-5.128628 | 0.4954773
-5.75135 | 0.4920001
-6.361714 | 0.4885621
-6.976148 | 0.485049
-7.589135 | 0.4815711
-8.189838 | 0.4780235
-8.778648 | 0.4745068
-9.404778 | 0.4709253
-9.988831 | 0.4673661
-10.58698 | 0.4637453
-11.17381 | 0.4601537
-11.75362 | 0.4565018
-12.33576 | 0.4528755
-12.87629 | 0.4491861
-13.45249 | 0.44552
-14.01566 | 0.4417944
-14.56798 | 0.4380924
-15.13239 | 0.4343336
-15.68011 | 0.4305931
-16.22993 | 0.4268088
-16.78169 | 0.4230332
-17.30635 | 0.4192074
-17.8422 | 0.4153931
-18.37667 | 0.4115392
-18.89675 | 0.4076895
-19.42691 | 0.40381
-19.92406 | 0.3999272
-20.46285 | 0.3960221
-20.96461 | 0.392101
-21.49207 | 0.3881633
-21.96939 | 0.3842114
-22.49427 | 0.3802504
-22.9886 | 0.376262
-23.47489 | 0.3722701
-23.96452 | 0.3682582
-24.45525 | 0.3642372
-24.93075 | 0.3601949
-25.39168 | 0.3561421
-25.9074 | 0.3520703
-26.36171 | 0.3479902
-26.84445 | 0.3438974
-27.30082 | 0.3397857
-27.75754 | 0.3356634
-28.23616 | 0.3315263
-28.66041 | 0.3273729
-29.12272 | 0.3232073
-29.57341 | 0.3190296
-29.99474 | 0.3148339
-30.45756 | 0.3106332
-30.89619 | 0.3064117
-31.29138 | 0.302181
-31.73577 | 0.297936
-32.15948 | 0.2936835
-32.57871 | 0.28941
-32.99965 | 0.2851313
-33.41939 | 0.2808348
-33.83065 | 0.2765346
-34.22398 | 0.2722126
-34.61285 | 0.267891
-35.03004 | 0.2635566
-35.42316 | 0.2592081
-35.84719 | 0.2548495
-36.23299 | 0.2504764
-36.63513 | 0.246098
-37.00742 | 0.2417058
-37.36947 | 0.2373108
-37.79892 | 0.2329021
-38.15317 | 0.2284896
-38.50668 | 0.2240629
-38.88155 | 0.2196385
-39.25404 | 0.2151869
-39.62096 | 0.2107465
-39.98992 | 0.2062797
-40.34486 | 0.201818
-40.71117 | 0.197335
-41.05517 | 0.1928576
-41.40792 | 0.1883624
-41.74983 | 0.1838647
-42.11869 | 0.1793554
-42.44825 | 0.174842
-42.77089 | 0.170322
-43.11398 | 0.1657911
-43.44275 | 0.1612576
-43.79344 | 0.1567119
-44.10223 | 0.1521652
-44.46165 | 0.1476064
-44.76313 | 0.1430424
-45.08525 | 0.1384774
-45.39624 | 0.1339028
-45.71602 | 0.1293233
-46.02267 | 0.1247333
-46.3253 | 0.1201375
-46.61869 | 0.1155401
-46.93468 | 0.1109425
-47.22486 | 0.1063315
-47.53811 | 0.1017178
-47.83929 | 0.09710503
-48.11846 | 0.09248069
-48.40383 | 0.08785687
-48.70335 | 0.08322115
-49.00169 | 0.07859427
-49.26898 | 0.07395093
-49.56355 | 0.06931453
-49.79539 | 0.06466706
-50.10437 | 0.06002429
-50.38135 | 0.05536722
-50.64723 | 0.05072055
-50.90891 | 0.04606106
-51.18322 | 0.04141194
-51.44885 | 0.0367534
-51.70284 | 0.03210043
-51.94956 | 0.02743957
-52.2252 | 0.02278044
-52.47452 | 0.018122
-52.71901 | 0.01346279
-52.96929 | 0.008807406
-53.22291 | 0.004150042
-53.46537 | -0.0004891645
-53.72077 | -0.005181515
-53.98488 | -0.009803463
-54.22016 | -0.0144989
-54.45467 | -0.0191222
-54.71689 | -0.02381398
-54.9469 | -0.02844329
-55.17695 | -0.03313223
-55.40974 | -0.03775544
-55.65218 | -0.04243936
-55.90876 | -0.04706157
-56.1392 | -0.05174564
-56.36859 | -0.05636493
-56.59877 | -0.06104308
-56.83377 | -0.06565607
-57.07039 | -0.0703279
-57.31572 | -0.07493237
-57.54697 | -0.07959402
-57.76364 | -0.08419234
-57.98479 | -0.08885307
-58.24142 | -0.09344235
-58.45604 | -0.09810047
-58.68948 | -0.1026856
-58.91448 | -0.1073357
-59.14723 | -0.1119152
-59.3785 | -0.1165532
-59.60549 | -0.1211209
-59.82453 | -0.1257495
-60.04553 | -0.130303
-60.29819 | -0.1349181
-60.51537 | -0.1394601
-60.75908 | -0.1440666
-60.9641 | -0.1485999
-61.17125 | -0.1531927
-61.4164 | -0.1577063
-61.63086 | -0.1622857
-61.85593 | -0.1667926
-62.07129 | -0.1713618
-62.30723 | -0.1758587
-62.53358 | -0.1804089
-62.76002 | -0.184894
-62.97995 | -0.1894241
-63.21049 | -0.1939001
-63.43186 | -0.1984149
-63.63033 | -0.2028747
-63.85128 | -0.2073672
-64.08053 | -0.2118078
-64.29368 | -0.2162855
-64.52805 | -0.2207115
-64.73243 | -0.2251749
-64.98114 | -0.2295798
-65.18794 | -0.2340243
-65.40522 | -0.2384176
-65.62801 | -0.242839
-65.84919 | -0.2472103
-66.06811 | -0.2516087
-66.30412 | -0.2559617
-66.50433 | -0.260338
-66.73617 | -0.2646675
-66.94103 | -0.269024
-67.16459 | -0.2733338
-67.3674 | -0.2776661
-67.6099 | -0.2819524
-67.8173 | -0.2862593
-68.05429 | -0.2905227
-68.27948 | -0.2948069
-68.4911 | -0.299048
-68.74211 | -0.3033094
-68.92325 | -0.3075271
-69.1393 | -0.3117579
-69.40372 | -0.3159538
-69.60474 | -0.3201629
-69.80966 | -0.3243373
-70.04778 | -0.3285156
-70.25149 | -0.3326619
-70.50106 | -0.336809
-70.70856 | -0.340928
-70.96229 | -0.345048
-71.16908 | -0.3491443
-71.41519 | -0.3532365
-71.62467 | -0.3573105
-71.86028 | -0.3613775
-72.07319 | -0.3654181
-72.31283 | -0.3694542
-72.54264 | -0.3734666
-72.78103 | -0.3774708
-72.997 | -0.3814568
-73.23112 | -0.3854308
-73.44318 | -0.3893828
-73.69456 | -0.393329
-73.91566 | -0.3972566
-74.14704 | -0.4011696
-74.3865 | -0.405058
-74.63504 | -0.4089364
-74.84283 | -0.4127947
-75.10598 | -0.4166389
-75.31571 | -0.4204694
-75.53853 | -0.4242796
-75.79322 | -0.4280668
-76.02955 | -0.431856
-76.27485 | -0.4356084
-76.51164 | -0.4393596
-76.73326 | -0.4430718
-76.9778 | -0.4467869
-77.21805 | -0.4504633
-77.46696 | -0.4541401
-77.66906 | -0.4577786
-77.90912 | -0.4614205
-78.16756 | -0.4650238
-78.38268 | -0.4686309
-78.63438 | -0.4721936
-78.86514 | -0.4757622
-79.10638 | -0.4792943
-79.32564 | -0.4828301
-79.57545 | -0.4863233
-79.79879 | -0.4898204
-80.03016 | -0.4932753
-80.26622 | -0.4967311
-80.50784 | -0.5001487
-80.73498 | -0.5035682
-80.96069 | -0.506943
-81.2106 | -0.51032
-81.42741 | -0.5136572
-81.66729 | -0.516993
-81.89249 | -0.5202919
-82.14186 | -0.5235866
-82.3573 | -0.5268437
-82.59459 | -0.5300982
-82.81529 | -0.5333117
-83.04027 | -0.5365319
-83.27483 | -0.5397047
-83.50067 | -0.5428816
-83.74771 | -0.5460113
-83.96825 | -0.5491494
-84.20183 | -0.5522323
-84.42766 | -0.5553273
-84.67583 | -0.5583685
-84.87891 | -0.5614189
-85.11063 | -0.5644151
-85.35463 | -0.5674189
-85.56318 | -0.5703732
-85.78207 | -0.5733371
-86.02191 | -0.5762471
-86.24232 | -0.579164
-86.45416 | -0.5820289
-86.68347 | -0.5849003
-86.9085 | -0.5877251
-87.14433 | -0.5905488
-87.34305 | -0.593324
-87.56457 | -0.596104
-87.78461 | -0.5988359
-87.99627 | -0.6015684
-88.22044 | -0.6042527
-88.42577 | -0.6069394
-88.63601 | -0.6095729
-88.84424 | -0.612211
-89.06495 | -0.6147987
-89.27963 | -0.6173883
-89.49131 | -0.6199313
-89.66908 | -0.6224754
-89.88638 | -0.6249726
-90.10114 | -0.6274735
-90.29941 | -0.6299225
-90.48746 | -0.6323708
-90.69031 | -0.6347739
-90.89937 | -0.6371747
-91.08541 | -0.6395295
-91.27187 | -0.6418792
-91.48441 | -0.644188
-91.66265 | -0.6464865
-91.88311 | -0.6487449
-92.05721 | -0.6509969
-92.26298 | -0.6532065
-92.42496 | -0.655412
-92.61608 | -0.657578
-92.80268 | -0.6597309
-92.99006 | -0.6618458
-93.16379 | -0.6639531
-93.3617 | -0.6660209
-93.52753 | -0.6680735
-93.7068 | -0.6700887
-93.87408 | -0.672097
-94.01649 | -0.6740533
-94.22322 | -0.67601
-94.36625 | -0.6779194
-94.53716 | -0.679826
-94.69902 | -0.6816856
-94.85188 | -0.6835419
-95.01018 | -0.6853538
-95.17457 | -0.6871617
-95.32029 | -0.6889234
-95.4783 | -0.6906812
-95.62685 | -0.6923894
-95.76581 | -0.6940941
-95.90932 | -0.6957504
-96.03033 | -0.6974079
-96.17446 | -0.6990072
-96.29069 | -0.7006078
-96.42891 | -0.7021563
-96.56618 | -0.703705
-96.6981 | -0.7052071
-96.81384 | -0.7067064
-96.9269 | -0.7081593
-97.04141 | -0.7096054
-97.16063 | -0.7110037
-97.25515 | -0.7123955
-97.36302 | -0.7137409
-97.46797 | -0.7150826
-97.57252 | -0.7163781
-97.67296 | -0.7176594
-97.75317 | -0.7189061
-97.85882 | -0.7201365
-97.95776 | -0.7213319
-98.00195 | -0.7225114
-98.12593 | -0.7236489
-98.18612 | -0.7247768
-98.25299 | -0.725859
-98.33361 | -0.7269365
-98.40342 | -0.7279656
-98.46634 | -0.7289942
-98.52693 | -0.7299593
-98.58993 | -0.7309398
-98.64573 | -0.7318474
-98.68386 | -0.7327734
-98.74683 | -0.7336304
-98.79933 | -0.7345012
-98.84496 | -0.7353094
-98.86532 | -0.7361274
-98.90246 | -0.7368786
-98.94633 | -0.7376402
-98.95315 | -0.7383412
-98.99003 | -0.7390496
-99.00111 | -0.7396949
-99.01832 | -0.7403471
-99.02357 | -0.7409369
-99.0299 | -0.7415345
-99.04961 | -0.7420682
-99.07011 | -0.7426073
-99.06271 | -0.743089
-99.02181 | -0.7435752
-99.03598 | -0.7440017
-99.02558 | -0.7444315
-99.01254 | -0.7448057
-98.97117 | -0.7451835
-98.95803 | -0.7455017
-98.92591 | -0.7458283
-98.88292 | -0.7460914
-98.84467 | -0.7463638
-98.78298 | -0.7465709
-98.72587 | -0.7467838
-98.66952 | -0.7469355
-98.59571 | -0.7470998
-98.53103 | -0.7471983
-98.41328 | -0.747309
-98.35823 | -0.7473503
-98.24617 | -0.7474114