## Data
H | B
163.4508 | 1.150046 | Bm_max
163.1483 | 1.149928 | 1.150046
162.7928 | 1.149883 | Bm_min
162.3821 | 1.149679 | -1.150046
161.8905 | 1.149537
161.3116 | 1.14925 | Data Count
160.6685 | 1.149022 | 513
159.98 | 1.148648
159.2175 | 1.148336
158.4031 | 1.147876
157.516 | 1.147479
156.594 | 1.146932
155.5703 | 1.146456
154.4995 | 1.145824
153.3818 | 1.14526
152.1776 | 1.144542
150.9654 | 1.143888
149.6634 | 1.143079
148.331 | 1.142338
146.9311 | 1.141444
145.5316 | 1.140615
144.0534 | 1.13964
142.5333 | 1.138723
140.9644 | 1.137667
139.3474 | 1.136672
137.7388 | 1.135533
136.0844 | 1.134457
134.4177 | 1.133232
132.6892 | 1.132063
130.9122 | 1.13075
129.0991 | 1.129487
127.3051 | 1.128082
125.4988 | 1.126729
123.699 | 1.125243
121.8021 | 1.123809
119.9035 | 1.122243
118.0314 | 1.12073
116.1264 | 1.119075
114.2401 | 1.117477
112.3287 | 1.115747
110.4496 | 1.114066
108.5679 | 1.112248
106.6525 | 1.110484
104.7196 | 1.108579
102.7961 | 1.10673
100.9306 | 1.104745
99.03608 | 1.102815
97.20057 | 1.100743
95.33925 | 1.09873
93.43619 | 1.096574
91.55503 | 1.094476
89.71697 | 1.092237
87.85918 | 1.090054
86.07492 | 1.08773
84.24744 | 1.085465
82.49238 | 1.083056
80.74111 | 1.080712
79.01278 | 1.078222
77.26349 | 1.075798
75.53132 | 1.073227
73.8139 | 1.070718
72.128 | 1.068067
70.49584 | 1.065484
68.872 | 1.062749
67.27912 | 1.060086
65.6821 | 1.057271
64.12569 | 1.054516
62.57325 | 1.05162
61.00205 | 1.048781
59.486 | 1.0458
57.96487 | 1.042884
56.47455 | 1.039828
55.04066 | 1.03684
53.63145 | 1.03371
52.25624 | 1.030638
50.86796 | 1.027431
49.53655 | 1.024285
48.18224 | 1.021007
46.84952 | 1.017778
45.52946 | 1.014422
44.2301 | 1.011109
42.99184 | 1.007692
41.7154 | 1.004358
40.46709 | 1.000825
39.23893 | 0.9973925
38.03782 | 0.993776
36.82676 | 0.9902644
35.66772 | 0.9865705
34.5454 | 0.9829905
33.41728 | 0.9792252
32.32433 | 0.9755687
31.2114 | 0.9717315
30.12698 | 0.9680032
29.03991 | 0.9640936
27.98573 | 0.9602947
26.92725 | 0.9563134
25.8845 | 0.9524379
24.87393 | 0.9483861
23.8566 | 0.9444331
22.87233 | 0.9403076
21.86522 | 0.9362925
20.90939 | 0.9320908
19.94331 | 0.9280019
18.97772 | 0.9237205
18.07301 | 0.9195538
17.14189 | 0.9151995
16.22495 | 0.9109683
15.31392 | 0.9065546
14.42422 | 0.9022502
13.51801 | 0.897761
12.66203 | 0.893383
11.77412 | 0.8888277
10.94189 | 0.8843887
10.0746 | 0.8797781
9.26994 | 0.8752778
8.436979 | 0.8706069
7.608457 | 0.8660442
6.787536 | 0.861317
6.010728 | 0.8566838
5.192234 | 0.8518908
4.379234 | 0.8471982
3.620031 | 0.8423436
2.833144 | 0.8375844
2.049715 | 0.832665
1.284946 | 0.8278376
0.5305494 | 0.8228574
-0.2439787 | 0.8179582
-1.005658 | 0.8129025
-1.731317 | 0.8079355
-2.455799 | 0.8028265
-3.197935 | 0.7978146
-3.927934 | 0.7926472
-4.672768 | 0.7875748
-5.351372 | 0.7823388
-6.075633 | 0.7772029
-6.79423 | 0.7719045
-7.502676 | 0.7667009
-8.193467 | 0.7613394
-8.891957 | 0.756085
-9.574558 | 0.7506704
-10.23774 | 0.7453624
-10.91247 | 0.7399031
-11.5728 | 0.734537
-12.25987 | 0.7290174
-12.93188 | 0.7235787
-13.58292 | 0.7179909
-14.23264 | 0.7125016
-14.86308 | 0.7068753
-15.48644 | 0.7013445
-16.13435 | 0.6956789
-16.76104 | 0.6901004
-17.40546 | 0.6843754
-18.04783 | 0.6787478
-18.65998 | 0.6729679
-19.31117 | 0.6672868
-19.89846 | 0.6614537
-20.50767 | 0.6557192
-21.14327 | 0.6498385
-21.74566 | 0.6440507
-22.32758 | 0.6381222
-22.92907 | 0.6322871
-23.55071 | 0.6263108
-24.14016 | 0.6204338
-24.73534 | 0.6144146
-25.31682 | 0.6084944
-25.91517 | 0.6024377
-26.4775 | 0.5964738
-27.04537 | 0.5903734
-27.6215 | 0.5843643
-28.18459 | 0.5782182
-28.76877 | 0.572155
-29.31619 | 0.5659581
-29.89139 | 0.5598488
-30.44418 | 0.5535995
-30.99885 | 0.5474505
-31.54453 | 0.5411656
-32.06361 | 0.5349793
-32.61828 | 0.5286611
-33.14469 | 0.522434
-33.67776 | 0.5160739
-34.20346 | 0.5098086
-34.72224 | 0.5034096
-35.24597 | 0.4971055
-35.76173 | 0.4906681
-36.29064 | 0.4843329
-36.80314 | 0.4778533
-37.31398 | 0.4714774
-37.81101 | 0.4649619
-38.33533 | 0.4585481
-38.81696 | 0.4520024
-39.28771 | 0.4455541
-39.79253 | 0.4389784
-40.30192 | 0.4324993
-40.77095 | 0.4258908
-41.25373 | 0.4193807
-41.74073 | 0.4127334
-42.21611 | 0.4061886
-42.71451 | 0.3995065
-43.16743 | 0.3929347
-43.6228 | 0.3862277
-44.07935 | 0.3796274
-44.5227 | 0.3729009
-44.9881 | 0.3662811
-45.42309 | 0.3595217
-45.8754 | 0.3528784
-46.30068 | 0.3460945
-46.72476 | 0.3394241
-47.1423 | 0.3326197
-47.59514 | 0.3259239
-47.99701 | 0.3190863
-48.43082 | 0.3123629
-48.85062 | 0.3055006
-49.27489 | 0.2987454
-49.66376 | 0.291859
-50.07259 | 0.2850843
-50.47093 | 0.2781841
-50.87767 | 0.2713814
-51.26132 | 0.2644573
-51.63107 | 0.2576365
-52.02967 | 0.2506934
-52.41883 | 0.243856
-52.78115 | 0.2369007
-53.14528 | 0.2300497
-53.51576 | 0.22308
-53.87739 | 0.2162158
-54.25358 | 0.2092231
-54.58627 | 0.2023395
-54.94525 | 0.1953327
-55.30607 | 0.1884341
-55.64897 | 0.1814127
-55.98715 | 0.1745058
-56.33826 | 0.1674747
-56.68633 | 0.1605564
-57.00458 | 0.1535164
-57.33803 | 0.1465911
-57.66374 | 0.1395438
-57.96539 | 0.1326099
-58.32724 | 0.1255546
-58.64316 | 0.1186116
-58.9861 | 0.1115443
-59.30136 | 0.1045947
-59.61893 | 0.09751918
-59.93053 | 0.09055516
-60.24695 | 0.08347637
-60.55544 | 0.07649669
-60.84274 | 0.06940969
-61.16036 | 0.06242859
-61.47714 | 0.05533552
-61.78359 | 0.0483436
-62.07139 | 0.04124674
-62.37429 | 0.0342561
-62.67849 | 0.02716367
-62.95773 | 0.02019037
-63.27231 | 0.01312468
-63.55537 | 0.006097528
-63.84604 | -0.0009517729
-64.11282 | -0.008023967
-64.41616 | -0.01504528
-64.69695 | -0.02212217
-64.97346 | -0.02914134
-65.26219 | -0.03621648
-65.55928 | -0.04323332
-65.80606 | -0.05029605
-66.10511 | -0.0573133
-66.37976 | -0.06437737
-66.66766 | -0.0713858
-66.93314 | -0.07844007
-67.21986 | -0.08543911
-67.50152 | -0.0924916
-67.74952 | -0.09948011
-68.03774 | -0.1065208
-68.31477 | -0.1134965
-68.57998 | -0.1205238
-68.84635 | -0.1274917
-69.11617 | -0.1345035
-69.42442 | -0.1414535
-69.67502 | -0.1484616
-69.95811 | -0.1554007
-70.24039 | -0.1623985
-70.53811 | -0.1693322
-70.80355 | -0.1763151
-71.07627 | -0.1832357
-71.36259 | -0.190207
-71.6305 | -0.1971224
-71.9387 | -0.2040811
-72.20259 | -0.2109861
-72.50762 | -0.2179346
-72.79961 | -0.2248217
-73.08133 | -0.2317547
-73.35311 | -0.238623
-73.65045 | -0.2455371
-73.9506 | -0.2523861
-74.21905 | -0.2592848
-74.5171 | -0.2661144
-74.82324 | -0.2729953
-75.12766 | -0.2798037
-75.42961 | -0.2866639
-75.70367 | -0.2934423
-75.98266 | -0.3002868
-76.3029 | -0.3070327
-76.61622 | -0.3138487
-76.90324 | -0.3205726
-77.2131 | -0.3273562
-77.52147 | -0.3340575
-77.81839 | -0.3408148
-78.11759 | -0.3474873
-78.41188 | -0.3542223
-78.73021 | -0.3608687
-79.02622 | -0.3675729
-79.35443 | -0.3742003
-79.67513 | -0.380883
-79.97734 | -0.3874792
-80.29518 | -0.3941344
-80.59244 | -0.4007013
-80.89757 | -0.4073179
-81.21541 | -0.4138338
-81.51233 | -0.4204087
-81.84541 | -0.4269081
-82.17717 | -0.4334607
-82.52698 | -0.4399464
-82.85391 | -0.4464799
-83.17969 | -0.452936
-83.49961 | -0.4594358
-83.82103 | -0.4658531
-84.16912 | -0.4723141
-84.5088 | -0.4786952
-84.85074 | -0.4851207
-85.17652 | -0.4914661
-85.53537 | -0.4978519
-85.88638 | -0.5041562
-86.2256 | -0.5105072
-86.57176 | -0.5167746
-86.93625 | -0.5230835
-87.29592 | -0.5293118
-87.66723 | -0.5355856
-88.0331 | -0.5417811
-88.40275 | -0.5480174
-88.7659 | -0.5541787
-89.12269 | -0.56037
-89.50178 | -0.5664852
-89.87805 | -0.5726339
-90.2475 | -0.5787
-90.62808 | -0.5847989
-91.00091 | -0.5908161
-91.38444 | -0.5968727
-91.76929 | -0.6028435
-92.17613 | -0.608854
-92.60465 | -0.6147823
-92.98766 | -0.6207542
-93.40676 | -0.6266354
-93.80517 | -0.6325636
-94.21435 | -0.6383997
-94.64257 | -0.6442787
-95.07899 | -0.6500672
-95.47769 | -0.6559004
-95.90464 | -0.6616351
-96.32539 | -0.6674161
-96.74702 | -0.6731027
-97.18397 | -0.6788328
-97.61762 | -0.6844668
-98.04422 | -0.6901486
-98.45224 | -0.6957283
-98.89065 | -0.7013513
-99.32564 | -0.7068765
-99.78491 | -0.712444
-100.1845 | -0.7179145
-100.66 | -0.7234286
-101.1145 | -0.7288464
-101.5802 | -0.7343085
-102.0386 | -0.7396785
-102.491 | -0.7450845
-102.9647 | -0.7504069
-103.4553 | -0.755764
-103.9354 | -0.7610309
-104.4003 | -0.7663319
-104.8893 | -0.7715379
-105.3704 | -0.7767766
-105.8508 | -0.7819259
-106.352 | -0.7871063
-106.8475 | -0.7921955
-107.3467 | -0.7973122
-107.8342 | -0.8023369
-108.3521 | -0.8073926
-108.8339 | -0.812358
-109.3689 | -0.8173563
-109.8618 | -0.8222671
-110.3552 | -0.8272028
-110.884 | -0.8320479
-111.3894 | -0.8369227
-111.9111 | -0.8417061
-112.443 | -0.8465143
-112.9673 | -0.8512407
-113.4974 | -0.8559857
-114.0325 | -0.8606493
-114.5615 | -0.8653315
-115.0936 | -0.869934
-115.6486 | -0.8745466
-116.2006 | -0.8790807
-116.7316 | -0.8836262
-117.2812 | -0.8880938
-117.8265 | -0.8925754
-118.3633 | -0.8969802
-118.9203 | -0.9014026
-119.494 | -0.9057449
-120.0363 | -0.9100993
-120.5885 | -0.9143726
-121.1459 | -0.9186622
-121.7101 | -0.9228649
-122.2857 | -0.9270809
-122.8459 | -0.9312235
-123.4242 | -0.9353679
-123.991 | -0.9394344
-124.5487 | -0.9435077
-125.1267 | -0.947494
-125.704 | -0.9515006
-126.2793 | -0.9554214
-126.8516 | -0.9593604
-127.3945 | -0.9632146
-127.9665 | -0.9670724
-128.5595 | -0.9708605
-129.1178 | -0.9746502
-129.7125 | -0.978357
-130.3065 | -0.9820699
-130.8682 | -0.9856896
-131.4576 | -0.9893312
-132.0418 | -0.992876
-132.6203 | -0.9964407
-133.1965 | -0.9999161
-133.7769 | -1.003411
-134.3621 | -1.006806
-134.9374 | -1.010226
-135.5225 | -1.013551
-136.1017 | -1.016896
-136.6754 | -1.020148
-137.2568 | -1.02342
-137.8269 | -1.026591
-138.4003 | -1.029784
-138.994 | -1.032878
-139.5703 | -1.035993
-140.1504 | -1.039001
-140.7208 | -1.042039
-141.311 | -1.044978
-141.8789 | -1.047938
-142.4645 | -1.050799
-143.0474 | -1.053689
-143.5935 | -1.056476
-144.1367 | -1.059296
-144.7182 | -1.061991
-145.2806 | -1.06473
-145.8353 | -1.067347
-146.3711 | -1.070007
-146.9168 | -1.072542
-147.4639 | -1.075116
-147.9937 | -1.077566
-148.5192 | -1.08005
-149.0429 | -1.082418
-149.5561 | -1.08482
-150.0637 | -1.087102
-150.5934 | -1.08942
-151.0831 | -1.09162
-151.5874 | -1.093854
-152.094 | -1.095972
-152.5783 | -1.098122
-153.0693 | -1.100155
-153.5386 | -1.102218
-154.0032 | -1.104174
-154.4631 | -1.106156
-154.9504 | -1.108029
-155.3885 | -1.109945
-155.8426 | -1.111724
-156.2713 | -1.113552
-156.693 | -1.11525
-157.132 | -1.117002
-157.521 | -1.118619
-157.9122 | -1.120291
-158.3226 | -1.121824
-158.703 | -1.123413
-159.0843 | -1.124861
-159.4316 | -1.12637
-159.773 | -1.127729
-160.1056 | -1.129151
-160.4494 | -1.13042
-160.756 | -1.131754
-161.0667 | -1.132939
-161.3633 | -1.134186
-161.66 | -1.135299
-161.9652 | -1.136475
-162.1919 | -1.137498
-162.4221 | -1.138566
-162.6417 | -1.139487
-162.8565 | -1.140464
-163.0496 | -1.141294
-163.2376 | -1.142182
-163.419 | -1.142927
-163.6067 | -1.143736
-163.763 | -1.144403
-163.8832 | -1.145135
-164.0017 | -1.145716
-164.1046 | -1.146366
-164.2014 | -1.146861
-164.2706 | -1.147421
-164.3301 | -1.147828
-164.3784 | -1.148301
-164.3687 | -1.148618
-164.3736 | -1.149005
-164.3516 | -1.149231
-164.3021 | -1.149524
-164.2337 | -1.149661
-164.1142 | -1.149867
-164.0241 | -1.149922
-163.8608 | -1.150043
-163.6726 | -1.150011
-163.4508 | -1.150046