## Data
H | B
304.7538 | 1.350122 | Bm_max
304.4844 | 1.350079 | 1.350122
304.0515 | 1.350078 | Bm_min
303.3858 | 1.349932 | -1.350122
302.5266 | 1.349834
301.4823 | 1.349592 | Data Count
300.1546 | 1.349401 | 513
298.6502 | 1.349059
296.9237 | 1.348767
294.9736 | 1.348331
292.8376 | 1.347929
290.5078 | 1.347388
288.0397 | 1.346897
285.3982 | 1.34626
282.5803 | 1.34567
279.5862 | 1.344936
276.3975 | 1.344252
273.0761 | 1.343423
269.6453 | 1.342642
266.0678 | 1.341708
262.346 | 1.340824
258.5481 | 1.339798
254.5728 | 1.338818
250.5115 | 1.337698
246.4646 | 1.336619
242.2853 | 1.335405
237.9723 | 1.334228
233.6499 | 1.332917
229.2631 | 1.331643
224.8421 | 1.330237
220.4005 | 1.328868
215.9111 | 1.327367
211.4261 | 1.325902
206.9112 | 1.324299
202.3718 | 1.32273
197.8634 | 1.321024
193.3436 | 1.319365
188.9573 | 1.317565
184.5586 | 1.31581
180.1043 | 1.313912
175.6683 | 1.312056
171.3852 | 1.310057
167.1411 | 1.308111
162.9176 | 1.306015
158.7447 | 1.303967
154.6709 | 1.301772
150.6999 | 1.299626
146.7145 | 1.297337
142.7939 | 1.295101
138.9675 | 1.292718
135.2553 | 1.290391
131.6289 | 1.287916
128.1097 | 1.285499
124.6574 | 1.28293
121.2897 | 1.280423
117.9317 | 1.277765
114.6315 | 1.275153
111.4298 | 1.272395
108.3114 | 1.269692
105.2507 | 1.266847
102.3052 | 1.264042
99.40992 | 1.261097
96.6213 | 1.2582
93.90733 | 1.255159
91.21184 | 1.252163
88.64381 | 1.249028
86.09589 | 1.245939
83.59916 | 1.242706
81.16958 | 1.239523
78.79467 | 1.236194
76.49362 | 1.232915
74.278 | 1.229493
72.05875 | 1.226131
69.90683 | 1.222612
67.81588 | 1.219143
65.81236 | 1.215519
63.83817 | 1.211946
61.90453 | 1.208236
60.02837 | 1.204581
58.19968 | 1.200785
56.44049 | 1.197044
54.68717 | 1.193163
53.00997 | 1.189331
51.34901 | 1.185368
49.73458 | 1.181446
48.17326 | 1.17739
46.59184 | 1.173383
45.09123 | 1.169239
43.59186 | 1.16514
42.15309 | 1.16091
40.70874 | 1.156722
39.32402 | 1.152404
37.94602 | 1.148127
36.64094 | 1.143728
35.32591 | 1.139367
34.04569 | 1.13488
32.7901 | 1.130435
31.53637 | 1.125863
30.33805 | 1.121334
29.16038 | 1.116683
28.02788 | 1.112071
26.86154 | 1.107335
25.75169 | 1.102638
24.62346 | 1.097815
23.54054 | 1.093035
22.49542 | 1.088133
21.44899 | 1.083269
20.40496 | 1.078287
19.38265 | 1.073336
18.37486 | 1.068268
17.39826 | 1.063233
16.38105 | 1.058083
15.42097 | 1.052963
14.44834 | 1.047724
13.51583 | 1.042523
12.59597 | 1.037202
11.64281 | 1.031925
10.77866 | 1.026532
9.87307 | 1.021182
8.989891 | 1.015723
8.108871 | 1.010302
7.249723 | 1.004772
6.389888 | 0.999279
5.549964 | 0.9936725
4.69621 | 0.9880994
3.867663 | 0.9824153
3.041961 | 0.9767617
2.223958 | 0.9709959
1.390409 | 0.9652696
0.6116386 | 0.9594294
-0.1915539 | 0.9536343
-0.9592899 | 0.9477247
-1.742081 | 0.9418587
-2.54856 | 0.9358763
-3.307321 | 0.9299366
-4.088985 | 0.9238823
-4.837252 | 0.9178682
-5.598269 | 0.9117462
-6.324173 | 0.9056671
-7.085141 | 0.8994713
-7.838753 | 0.8933236
-8.569365 | 0.8870574
-9.299634 | 0.8808354
-10.02779 | 0.8745021
-10.76238 | 0.8682153
-11.46974 | 0.8618108
-12.17525 | 0.8554567
-12.89978 | 0.8489869
-13.62039 | 0.8425712
-14.29651 | 0.836029
-15.00501 | 0.8295457
-15.68217 | 0.8229398
-16.37565 | 0.8163971
-17.04575 | 0.8097316
-17.76077 | 0.8031295
-18.40958 | 0.7964085
-19.09159 | 0.7897491
-19.75394 | 0.7829659
-20.41682 | 0.7762527
-21.09442 | 0.7694133
-21.7371 | 0.7626518
-22.41436 | 0.7557559
-23.08156 | 0.7489311
-23.70222 | 0.7419711
-24.38124 | 0.7350843
-25.04129 | 0.7280648
-25.66656 | 0.7211164
-26.32032 | 0.7140472
-26.93191 | 0.7070497
-27.58151 | 0.6999274
-28.22959 | 0.6928762
-28.85304 | 0.685695
-29.48513 | 0.6785929
-30.10849 | 0.6713635
-30.74132 | 0.6642093
-31.34045 | 0.6569348
-31.97435 | 0.6497273
-32.57878 | 0.6423879
-33.20028 | 0.635129
-33.80696 | 0.6277472
-34.38094 | 0.6204536
-34.97835 | 0.613043
-35.60681 | 0.6056937
-36.18373 | 0.5982164
-36.7888 | 0.5908162
-37.369 | 0.5832957
-37.96863 | 0.5758487
-38.55712 | 0.5682792
-39.14688 | 0.5607791
-39.72351 | 0.5531687
-40.28194 | 0.5456218
-40.86758 | 0.5379741
-41.42616 | 0.5303926
-41.97713 | 0.522703
-42.53757 | 0.5150846
-43.10581 | 0.5073562
-43.6205 | 0.4997023
-44.18898 | 0.4919392
-44.7046 | 0.484251
-45.26175 | 0.4764492
-45.78835 | 0.4687201
-46.33643 | 0.4608826
-46.8393 | 0.4531184
-47.36521 | 0.4452458
-47.86283 | 0.437453
-48.37752 | 0.4295592
-48.89039 | 0.4217371
-49.39266 | 0.4138069
-49.85218 | 0.4059521
-50.35936 | 0.3979941
-50.85757 | 0.3901126
-51.33503 | 0.3821327
-51.79989 | 0.3742244
-52.27946 | 0.3662176
-52.73682 | 0.3582763
-53.22492 | 0.3502348
-53.67232 | 0.3422594
-54.12683 | 0.3341877
-54.57203 | 0.326179
-55.03517 | 0.3180801
-55.47036 | 0.310047
-55.89088 | 0.3019206
-56.35207 | 0.2938629
-56.73841 | 0.285711
-57.18615 | 0.277638
-57.62281 | 0.2694623
-58.0277 | 0.2613526
-58.41536 | 0.2531531
-58.82417 | 0.2450207
-59.23945 | 0.2368012
-59.62418 | 0.228653
-60.02714 | 0.2204245
-60.4 | 0.2122608
-60.80209 | 0.2040203
-61.16225 | 0.1958439
-61.53045 | 0.187591
-61.89953 | 0.1794055
-62.25728 | 0.1711467
-62.6167 | 0.1629504
-62.95719 | 0.1546827
-63.35629 | 0.1464782
-63.67687 | 0.1381955
-64.04242 | 0.1299722
-64.37997 | 0.121667
-64.72154 | 0.1134394
-65.06296 | 0.1051439
-65.40301 | 0.09691979
-65.73639 | 0.0886173
-66.07188 | 0.08038105
-66.38668 | 0.07207348
-66.71898 | 0.06382745
-67.08683 | 0.05551296
-67.37701 | 0.0472613
-67.7279 | 0.03894088
-68.05196 | 0.03068078
-68.36048 | 0.02235909
-68.69827 | 0.01408686
-69.00595 | 0.005765972
-69.34223 | -0.002523281
-69.65011 | -0.01081109
-69.97314 | -0.0191208
-70.26797 | -0.02740811
-70.57021 | -0.03571581
-70.9389 | -0.04399236
-71.23835 | -0.05229993
-71.53583 | -0.06057336
-71.87495 | -0.06887633
-72.1662 | -0.07715201
-72.48305 | -0.08545023
-72.80932 | -0.09371968
-73.11024 | -0.1020149
-73.4446 | -0.1102751
-73.74802 | -0.1185625
-74.0581 | -0.1268132
-74.3751 | -0.135091
-74.67871 | -0.14333
-75.0143 | -0.1515965
-75.32218 | -0.1598245
-75.65635 | -0.1680778
-75.9653 | -0.1762912
-76.27201 | -0.1845315
-76.61078 | -0.1927209
-76.92141 | -0.2009473
-77.23551 | -0.2091191
-77.54687 | -0.217325
-77.86873 | -0.2254766
-78.19529 | -0.2336705
-78.53113 | -0.241803
-78.84636 | -0.2499852
-79.18975 | -0.2581041
-79.51979 | -0.2662755
-79.84302 | -0.2743784
-80.20936 | -0.2825307
-80.52739 | -0.2906112
-80.86994 | -0.2987467
-81.19552 | -0.3068078
-81.54567 | -0.3149221
-81.88038 | -0.3229543
-82.20503 | -0.3310363
-82.56371 | -0.3390442
-82.90283 | -0.3471072
-83.25926 | -0.3550893
-83.61912 | -0.3631262
-83.96982 | -0.3710832
-84.32428 | -0.3790904
-84.67846 | -0.3870186
-85.01973 | -0.3949911
-85.40265 | -0.402886
-85.75358 | -0.4108246
-86.16739 | -0.4186931
-86.50298 | -0.4266017
-86.89589 | -0.4344395
-87.25051 | -0.4423128
-87.63146 | -0.4501097
-87.99877 | -0.4579474
-88.41101 | -0.4657123
-88.77313 | -0.4735162
-89.16418 | -0.4812354
-89.57868 | -0.4889917
-89.93476 | -0.4966781
-90.34842 | -0.5043968
-90.75134 | -0.5120463
-91.15682 | -0.5197289
-91.56052 | -0.5273414
-91.97796 | -0.5349921
-92.39971 | -0.5425674
-92.82852 | -0.5501784
-93.25778 | -0.5577201
-93.67453 | -0.565289
-94.11251 | -0.5727857
-94.52093 | -0.5803135
-94.99138 | -0.587766
-95.40631 | -0.5952509
-95.87549 | -0.6026527
-96.31921 | -0.6100898
-96.76994 | -0.6174412
-97.22529 | -0.6248336
-97.68338 | -0.6321447
-98.15986 | -0.6394844
-98.62242 | -0.6467473
-99.11655 | -0.6540399
-99.58087 | -0.6612479
-100.0617 | -0.6684877
-100.5712 | -0.675648
-101.0597 | -0.6828351
-101.5439 | -0.6899491
-102.059 | -0.6970797
-102.569 | -0.7041384
-103.0941 | -0.7112184
-103.6103 | -0.7182267
-104.1388 | -0.7252437
-104.6758 | -0.7321902
-105.2037 | -0.7391436
-105.7585 | -0.7460521
-106.3046 | -0.7529527
-106.8725 | -0.7598055
-107.4133 | -0.7666572
-107.9808 | -0.7734576
-108.5724 | -0.7802457
-109.1255 | -0.7869805
-109.7337 | -0.7937096
-110.3248 | -0.8003816
-110.9614 | -0.8070456
-111.5468 | -0.8136576
-112.1626 | -0.820256
-112.8092 | -0.8268071
-113.4349 | -0.8333506
-114.0801 | -0.8398413
-114.7311 | -0.8463266
-115.377 | -0.8527542
-116.0397 | -0.8591768
-116.7095 | -0.8655422
-117.3985 | -0.871901
-118.0815 | -0.8781977
-118.7585 | -0.8844956
-119.4617 | -0.8907277
-120.1773 | -0.8969629
-120.8879 | -0.9031223
-121.608 | -0.9092935
-122.3362 | -0.9153864
-123.0729 | -0.9214943
-123.8121 | -0.9275244
-124.5533 | -0.9335587
-125.3379 | -0.9395078
-126.1153 | -0.945478
-126.8977 | -0.9513631
-127.6756 | -0.9572603
-128.4659 | -0.9630738
-129.3238 | -0.9688951
-130.1092 | -0.9746287
-130.9165 | -0.9803753
-131.7662 | -0.9860256
-132.6192 | -0.9916922
-133.4694 | -0.9972672
-134.3629 | -1.002861
-135.2347 | -1.008365
-136.1375 | -1.013882
-137.0541 | -1.019303
-137.9597 | -1.024749
-138.8957 | -1.030082
-139.8353 | -1.035432
-140.8317 | -1.040692
-141.8032 | -1.045973
-142.8206 | -1.051164
-143.8351 | -1.056367
-144.8595 | -1.061477
-145.9147 | -1.066612
-147.0229 | -1.071645
-148.0952 | -1.076707
-149.1852 | -1.081669
-150.2642 | -1.086652
-151.3962 | -1.091533
-152.5115 | -1.09643
-153.6292 | -1.101216
-154.7747 | -1.106025
-155.965 | -1.110739
-157.1639 | -1.115484
-158.3603 | -1.120125
-159.6023 | -1.124789
-160.8579 | -1.129349
-162.1444 | -1.133925
-163.4098 | -1.138395
-164.7077 | -1.142882
-166.0458 | -1.147264
-167.3875 | -1.15166
-168.7461 | -1.155954
-170.1212 | -1.16026
-171.5234 | -1.164464
-172.9131 | -1.16868
-174.3499 | -1.172793
-175.8123 | -1.176921
-177.3026 | -1.180951
-178.8386 | -1.184986
-180.4065 | -1.188924
-181.9992 | -1.192876
-183.5988 | -1.196723
-185.233 | -1.200583
-186.8632 | -1.204339
-188.4957 | -1.20811
-190.1375 | -1.211774
-191.7964 | -1.215451
-193.4543 | -1.219023
-195.1751 | -1.222601
-196.9228 | -1.226081
-198.7219 | -1.229569
-200.5212 | -1.232954
-202.3873 | -1.236356
-204.2461 | -1.239646
-206.0977 | -1.242955
-208.0123 | -1.246152
-209.9156 | -1.249372
-211.8354 | -1.252476
-213.7749 | -1.2556
-215.7286 | -1.258611
-217.7285 | -1.261645
-219.7441 | -1.264562
-221.7705 | -1.267506
-223.8264 | -1.270328
-225.8909 | -1.273175
-227.9764 | -1.275895
-230.0438 | -1.278648
-232.1036 | -1.281263
-234.1694 | -1.283911
-236.2287 | -1.28643
-238.3239 | -1.288979
-240.4475 | -1.291396
-242.5626 | -1.293847
-244.6758 | -1.29617
-246.7572 | -1.298524
-248.8392 | -1.300744
-250.8838 | -1.303006
-252.9513 | -1.305122
-255.0539 | -1.307281
-257.1302 | -1.309292
-259.1521 | -1.31135
-261.1426 | -1.313266
-263.1438 | -1.315224
-265.1143 | -1.317039
-267.0817 | -1.318895
-269.0272 | -1.320608
-270.9404 | -1.322367
-272.8345 | -1.323982
-274.6875 | -1.325637
-276.5379 | -1.327149
-278.3378 | -1.328712
-280.0703 | -1.330126
-281.7788 | -1.331587
-283.425 | -1.332897
-285.0319 | -1.334258
-286.6078 | -1.335465
-288.1306 | -1.336723
-289.5947 | -1.337828
-291.0053 | -1.338981
-292.3433 | -1.339978
-293.6669 | -1.341026
-294.8688 | -1.341918
-296.0654 | -1.342863
-297.1635 | -1.343654
-298.1919 | -1.344492
-299.1732 | -1.345185
-300.0814 | -1.345922
-300.9096 | -1.346513
-301.7011 | -1.347146
-302.3687 | -1.347632
-302.9652 | -1.348162
-303.4923 | -1.348548
-303.9501 | -1.348976
-304.2801 | -1.349252
-304.5925 | -1.349572
-304.7673 | -1.349742
-304.8748 | -1.349954
-304.8594 | -1.350016
-304.7538 | -1.350122