## Data
H | B
9491.28 | 1.800847 | Bm_max
9489.045 | 1.800805 | 1.800847
9483.948 | 1.800679 | Bm_min
9475.712 | 1.800504 | -1.800847
9464.684 | 1.800247
9451.047 | 1.799941 | Data Count
9434.332 | 1.799553 | 513
9414.744 | 1.799117
9392.405 | 1.798599
9366.946 | 1.798032
9338.877 | 1.797383
9308.047 | 1.796684
9274.349 | 1.795904
9237.841 | 1.795075
9198.729 | 1.794164
9156.938 | 1.793203
9112.341 | 1.792162
9064.978 | 1.791072
9015.086 | 1.789901
8962.419 | 1.788681
8906.999 | 1.787381
8848.862 | 1.786033
8788.718 | 1.784606
8726.104 | 1.783132
8661.226 | 1.781579
8593.89 | 1.779981
8524.228 | 1.778303
8451.847 | 1.776582
8377.102 | 1.774781
8300.337 | 1.772935
8221.496 | 1.771008
8140.669 | 1.769034
8057.563 | 1.766978
7971.586 | 1.764874
7883.106 | 1.762688
7792.955 | 1.760455
7700.622 | 1.758141
7607.327 | 1.755779
7511.34 | 1.753341
7412.786 | 1.750853
7312.122 | 1.748288
7210.295 | 1.745675
7107.378 | 1.742986
7002.875 | 1.740248
6895.537 | 1.737436
6785.695 | 1.734575
6675.215 | 1.731638
6563.72 | 1.728652
6452.258 | 1.725593
6336.546 | 1.722486
6219.618 | 1.719303
6103.118 | 1.716072
5984.335 | 1.712768
5864.668 | 1.709414
5743.735 | 1.705989
5621.148 | 1.702516
5498.06 | 1.698971
5374.36 | 1.695379
5249.333 | 1.691712
5124.265 | 1.687997
4997.308 | 1.68421
4869.241 | 1.680372
4741.779 | 1.676461
4614.821 | 1.672499
4484.738 | 1.668465
4353.178 | 1.664377
4223.747 | 1.660219
4093.522 | 1.656011
3962.3 | 1.651731
3831.677 | 1.647403
3701.366 | 1.643007
3569.965 | 1.638561
3438.151 | 1.63405
3307.964 | 1.629484
3178.201 | 1.624854
3049.381 | 1.620167
2920.839 | 1.615416
2791.809 | 1.610612
2663.4 | 1.605742
2536.829 | 1.600823
2412.037 | 1.595835
2288.916 | 1.590802
2167.344 | 1.585697
2047.461 | 1.580551
1929.33 | 1.575332
1812.822 | 1.570079
1699.331 | 1.564755
1588.397 | 1.559394
1481.341 | 1.553962
1377.381 | 1.548494
1277.891 | 1.542956
1181.988 | 1.537386
1090.472 | 1.531747
1002.998 | 1.52607
920.0939 | 1.520324
842.288 | 1.514539
769.0981 | 1.508681
701.3456 | 1.502778
638.865 | 1.496802
581.5177 | 1.49078
528.9544 | 1.484689
481.2179 | 1.478553
438.057 | 1.472351
398.6158 | 1.466105
363.5932 | 1.459799
331.9618 | 1.45345
303.4396 | 1.447048
277.8182 | 1.440605
254.9393 | 1.434116
234.3274 | 1.427589
215.8194 | 1.421007
199.2644 | 1.414383
184.4013 | 1.407696
170.9101 | 1.400968
158.4795 | 1.39416
147.3496 | 1.38731
136.9665 | 1.380377
127.7296 | 1.373401
119.3276 | 1.366343
111.9519 | 1.359243
104.879 | 1.352069
98.08802 | 1.344857
92.32325 | 1.337579
86.78163 | 1.330264
81.52444 | 1.32289
76.79199 | 1.315481
72.36604 | 1.308013
68.25641 | 1.300511
64.38585 | 1.292955
61.00571 | 1.285348
57.2835 | 1.277694
54.24541 | 1.269986
51.14603 | 1.262235
48.25384 | 1.254439
45.76869 | 1.246594
43.0273 | 1.238697
40.57893 | 1.230749
38.21148 | 1.222748
35.76556 | 1.214699
33.87381 | 1.206598
31.6829 | 1.19845
29.74088 | 1.190248
27.83932 | 1.181998
25.92182 | 1.173696
24.06807 | 1.165353
22.74519 | 1.156955
20.98585 | 1.148511
19.29761 | 1.140021
17.71359 | 1.131489
16.29018 | 1.122912
14.96607 | 1.114294
13.41515 | 1.10564
11.93044 | 1.096948
10.43959 | 1.088219
9.065218 | 1.079447
7.748469 | 1.070639
6.622979 | 1.061783
5.17995 | 1.052889
3.990707 | 1.043946
2.833341 | 1.034966
1.56318 | 1.025936
0.5468065 | 1.016873
-0.6497925 | 1.007762
-1.775282 | 0.9986182
-3.01847 | 0.9894307
-4.058138 | 0.9802178
-5.127231 | 0.9709602
-6.206131 | 0.9616726
-7.299744 | 0.9523441
-8.345543 | 0.9429854
-9.343526 | 0.9335881
-10.26672 | 0.9241565
-11.20463 | 0.914685
-12.52138 | 0.9051755
-13.48136 | 0.8956309
-14.53696 | 0.8860555
-15.52391 | 0.8764413
-16.22887 | 0.8667887
-17.44019 | 0.8571017
-18.31434 | 0.8473794
-19.27677 | 0.8376193
-20.26617 | 0.8278228
-21.20163 | 0.8179917
-22.01203 | 0.8081247
-23.05783 | 0.798219
-24.03497 | 0.7882809
-25.02192 | 0.7783088
-25.77102 | 0.7683013
-26.76532 | 0.7582655
-27.83196 | 0.7482011
-28.46827 | 0.7381091
-29.43192 | 0.7279876
-30.25949 | 0.7178388
-31.00859 | 0.7076651
-32.18435 | 0.6974617
-33.04011 | 0.6872336
-33.82599 | 0.6769812
-34.62045 | 0.6667016
-35.24818 | 0.6563942
-36.38715 | 0.6460684
-37.23066 | 0.6357064
-37.85838 | 0.625331
-38.90295 | 0.6149249
-39.70845 | 0.6044982
-40.422 | 0.5940404
-41.36971 | 0.5835644
-42.28801 | 0.5730585
-42.6411 | 0.5625402
-43.64889 | 0.5519901
-44.31462 | 0.5414375
-45.14341 | 0.5308481
-45.98079 | 0.5202548
-46.96406 | 0.5096223
-47.66289 | 0.4989899
-48.32372 | 0.4883171
-48.99681 | 0.4776432
-49.51174 | 0.4669318
-50.53056 | 0.4562172
-51.25514 | 0.4454646
-51.93926 | 0.4347053
-52.54369 | 0.4239117
-53.5147 | 0.4131153
-54.09584 | 0.4022823
-54.75544 | 0.3914525
-55.35742 | 0.3805907
-56.07832 | 0.3697321
-56.91079 | 0.3588391
-57.31783 | 0.3479604
-57.75061 | 0.3370385
-58.43964 | 0.3261354
-59.32115 | 0.3151929
-59.82995 | 0.3042641
-60.33875 | 0.2932893
-61.07069 | 0.2823268
-61.75358 | 0.271331
-62.24522 | 0.2603471
-62.82145 | 0.2493343
-63.18313 | 0.2383353
-63.8084 | 0.2273083
-64.27919 | 0.2162968
-65.05649 | 0.2052501
-65.46476 | 0.1942177
-66.01279 | 0.1831561
-66.54243 | 0.1721087
-67.09414 | 0.1610304
-67.40065 | 0.1499603
-68.02592 | 0.1388751
-68.43541 | 0.1277874
-69.01042 | 0.1166952
-69.40152 | 0.1055984
-69.81469 | 0.09449887
-70.36517 | 0.08339911
-70.92546 | 0.0722944
-71.25281 | 0.06118858
-71.74445 | 0.05007212
-72.4016 | 0.0389588
-72.78412 | 0.02783364
-73.20464 | 0.01671731
-73.52463 | 0.005586877
-74.00646 | -0.005539214
-74.47235 | -0.01666243
-75.0682 | -0.0278058
-75.41394 | -0.0389049
-75.82465 | -0.05003596
-76.2648 | -0.06112836
-76.75643 | -0.07224911
-77.05803 | -0.08333123
-77.67227 | -0.09444443
-78.1823 | -0.105521
-78.53049 | -0.1166361
-78.92159 | -0.127697
-79.57506 | -0.1387979
-79.88402 | -0.1498458
-80.21627 | -0.1609376
-80.67603 | -0.1719674
-80.97763 | -0.1830308
-81.75738 | -0.1940345
-81.91799 | -0.2050828
-82.41576 | -0.2160696
-82.92824 | -0.2271007
-83.46523 | -0.23807
-83.95687 | -0.2490902
-84.29157 | -0.2600534
-84.77463 | -0.2710678
-85.09462 | -0.2820315
-85.65246 | -0.2930318
-85.97 | -0.3039847
-86.82576 | -0.3149743
-87.13595 | -0.3259087
-87.66436 | -0.3368711
-88.07263 | -0.3477787
-88.51768 | -0.3587087
-89.16747 | -0.3695818
-89.61865 | -0.3804692
-90.07105 | -0.3913029
-90.69755 | -0.4021614
-91.06903 | -0.4129631
-91.61584 | -0.4237956
-92.29383 | -0.4345692
-92.92646 | -0.4453786
-93.21089 | -0.4561298
-93.93057 | -0.4669085
-94.53132 | -0.4776234
-94.69561 | -0.488366
-95.4631 | -0.4990423
-95.93757 | -0.5097406
-96.69525 | -0.520366
-97.36344 | -0.5310202
-97.78519 | -0.5416037
-98.40433 | -0.5522083
-98.92171 | -0.5627489
-99.66346 | -0.5733101
-100.4972 | -0.5838067
-100.9594 | -0.5943192
-101.4743 | -0.6047676
-102.0885 | -0.6152347
-102.8487 | -0.6256335
-103.3918 | -0.6360573
-104.2745 | -0.6464137
-105.0984 | -0.656776
-105.6575 | -0.6670825
-106.5586 | -0.6774023
-107.0331 | -0.6876609
-108.0249 | -0.6979319
-108.6147 | -0.7081406
-109.4373 | -0.7183568
-110.1594 | -0.7285165
-111.0814 | -0.7386783
-112.061 | -0.7487845
-112.652 | -0.7588922
-113.6475 | -0.7689343
-114.48 | -0.7789841
-115.5196 | -0.7889694
-116.547 | -0.798954
-117.2471 | -0.8088778
-118.212 | -0.8188063
-119.1903 | -0.8286662
-120.1 | -0.8385313
-121.076 | -0.8483252
-122.1561 | -0.8581248
-123.0977 | -0.8678644
-124.2636 | -0.8775988
-125.4198 | -0.8872707
-126.5146 | -0.896938
-127.7848 | -0.9065368
-128.6503 | -0.9161269
-129.9193 | -0.9256533
-131.3709 | -0.9351616
-132.3615 | -0.9446079
-133.9002 | -0.9540369
-135.0085 | -0.9633992
-136.5128 | -0.9727497
-137.9142 | -0.9820384
-139.6257 | -0.991318
-140.8468 | -1.00054
-142.4394 | -1.00975
-144.0173 | -1.018897
-145.6026 | -1.028039
-147.3791 | -1.037117
-149.1789 | -1.046178
-151.0155 | -1.055179
-152.8766 | -1.064157
-154.8468 | -1.073075
-156.8464 | -1.081978
-158.9478 | -1.090811
-161.0541 | -1.099631
-163.375 | -1.108386
-165.7535 | -1.117121
-168.0964 | -1.125798
-170.5951 | -1.134451
-173.1942 | -1.143041
-175.9981 | -1.151597
-178.8977 | -1.160097
-181.6869 | -1.16856
-184.9334 | -1.176971
-188.0904 | -1.185341
-191.3909 | -1.193662
-195.2271 | -1.201932
-198.9665 | -1.210166
-202.8713 | -1.218349
-207.1428 | -1.226486
-211.3701 | -1.234577
-216.0057 | -1.242627
-220.7321 | -1.250625
-225.9586 | -1.258584
-231.3323 | -1.266491
-237.2809 | -1.274361
-243.4012 | -1.282185
-249.8906 | -1.289962
-256.8777 | -1.297693
-264.1983 | -1.305375
-272.1454 | -1.313011
-280.2138 | -1.320598
-289.4016 | -1.328144
-298.8714 | -1.335631
-309.1468 | -1.34308
-319.9934 | -1.350467
-331.7289 | -1.357807
-344.1865 | -1.365083
-357.4999 | -1.37231
-371.864 | -1.37947
-387.4222 | -1.386579
-404.0704 | -1.393623
-421.9139 | -1.400622
-441.3955 | -1.407558
-462.369 | -1.414462
-484.7403 | -1.421303
-509.1369 | -1.428115
-535.673 | -1.434869
-564.4367 | -1.441597
-595.8205 | -1.448261
-629.8108 | -1.454904
-666.9348 | -1.461488
-707.0723 | -1.468056
-750.8267 | -1.474552
-798.4295 | -1.481025
-849.8943 | -1.487421
-905.671 | -1.493789
-965.5941 | -1.500081
-1030.214 | -1.506335
-1099.29 | -1.512512
-1172.753 | -1.518651
-1250.712 | -1.524704
-1333.35 | -1.530717
-1420.506 | -1.536647
-1512.271 | -1.542538
-1608.044 | -1.548343
-1708.35 | -1.554111
-1812.768 | -1.5598
-1920.935 | -1.56545
-2032.642 | -1.571026
-2146.843 | -1.576566
-2263.815 | -1.582031
-2383.37 | -1.587461
-2505.21 | -1.592813
-2629.398 | -1.598132
-2756.398 | -1.603363
-2885.768 | -1.608559
-3016.542 | -1.613662
-3147.519 | -1.618728
-3278.594 | -1.623695
-3409.993 | -1.628627
-3543.417 | -1.633458
-3678.57 | -1.638249
-3813.05 | -1.642944
-3946.96 | -1.647597
-4081.658 | -1.652152
-4215.756 | -1.656668
-4348.416 | -1.661088
-4483.231 | -1.665469
-4619.179 | -1.669754
-4751.335 | -1.673998
-4882.22 | -1.678147
-5014.411 | -1.682256
-5146.484 | -1.686267
-5276.304 | -1.690239
-5405.81 | -1.694113
-5534.852 | -1.69795
-5663.598 | -1.701691
-5791.321 | -1.705389
-5914.764 | -1.708997
-6039.506 | -1.712559
-6162.871 | -1.71603
-6284.435 | -1.71945
-6405.786 | -1.72278
-6522.205 | -1.726057
-6637.954 | -1.729242
-6753.089 | -1.732377
-6868.022 | -1.735418
-6979.995 | -1.73841
-7088.282 | -1.74131
-7194.739 | -1.744163
-7300.409 | -1.746923
-7404.802 | -1.749636
-7507.029 | -1.752259
-7605.959 | -1.754833
-7702.317 | -1.757317
-7797.06 | -1.759751
-7890.398 | -1.762093
-7981.752 | -1.764385
-8069.979 | -1.766587
-8155.132 | -1.768738
-8238.15 | -1.770799
-8319.051 | -1.772809
-8397.647 | -1.77473
-8473.891 | -1.776602
-8547.377 | -1.778384
-8618.009 | -1.780118
-8685.898 | -1.781764
-8751.235 | -1.783361
-8814.522 | -1.784867
-8874.944 | -1.786325
-8932.669 | -1.787692
-8987.845 | -1.78901
-9039.823 | -1.790237
-9088.991 | -1.791415
-9135.259 | -1.792503
-9179.026 | -1.793542
-9219.665 | -1.794492
-9257.377 | -1.795394
-9292.907 | -1.796208
-9325.029 | -1.796973
-9354.587 | -1.797651
-9381.189 | -1.798281
-9405.125 | -1.798827
-9426.041 | -1.799324
-9443.99 | -1.799735
-9459.23 | -1.800099
-9471.63 | -1.800375
-9480.886 | -1.800604
-9487.293 | -1.800746
-9490.695 | -1.80084
-9491.28 | -1.800847