## Data
H | B
114.088 | 0.8997882 | Bm_max
113.2351 | 0.8997719 | 0.8997882
112.3794 | 0.8997211 | Bm_min
111.4938 | 0.8996357 | -0.8997882
110.6315 | 0.8995159
109.7272 | 0.8993624 | Data Count
108.7784 | 0.8991747 | 513
107.8487 | 0.898953
106.9312 | 0.8986977
105.9593 | 0.8984078
105.0034 | 0.8980836
104.0202 | 0.8977255
103.0225 | 0.8973341
102.0231 | 0.8969094
100.997 | 0.8964514
99.95572 | 0.8959601
98.89609 | 0.8954349
97.79436 | 0.8948758
96.6889 | 0.8942836
95.59988 | 0.8936588
94.48836 | 0.8930014
93.35944 | 0.8923108
92.23888 | 0.891587
91.05903 | 0.8908292
89.88048 | 0.8900369
88.68572 | 0.8892108
87.47514 | 0.8883508
86.26071 | 0.8874572
85.04254 | 0.8865302
83.79567 | 0.8855698
82.52061 | 0.8845757
81.25155 | 0.8835483
79.95849 | 0.8824873
78.65942 | 0.881393
77.35946 | 0.8802656
76.03484 | 0.8791048
74.73185 | 0.8779109
73.392 | 0.876684
72.05833 | 0.8754239
70.68656 | 0.8741304
69.35223 | 0.8728038
67.98394 | 0.8714444
66.61253 | 0.8700528
65.23203 | 0.8686294
63.87244 | 0.8671745
62.46718 | 0.865688
61.06919 | 0.8641698
59.70149 | 0.8626198
58.31115 | 0.8610376
56.90329 | 0.8594226
55.49637 | 0.857775
54.10163 | 0.8560942
52.68854 | 0.8543797
51.27348 | 0.8526316
49.83862 | 0.85085
48.42648 | 0.8490354
47.018 | 0.847188
45.57304 | 0.8453081
44.14555 | 0.8433964
42.76088 | 0.8414536
41.32999 | 0.8394801
39.97776 | 0.837476
38.56577 | 0.8354412
37.1776 | 0.8333755
35.80249 | 0.831279
34.41603 | 0.8291517
33.02505 | 0.8269932
31.65294 | 0.8248033
30.27832 | 0.8225821
28.88026 | 0.8203298
27.53421 | 0.818046
26.17933 | 0.8157311
24.83026 | 0.8133855
23.46023 | 0.8110094
22.13139 | 0.8086027
20.80969 | 0.8061652
19.47948 | 0.8036972
18.16761 | 0.8011993
16.8771 | 0.798672
15.57942 | 0.7961154
14.2676 | 0.7935293
13.00485 | 0.7909138
11.71051 | 0.7882682
10.47294 | 0.7855923
9.185712 | 0.7828863
7.933329 | 0.7801501
6.690754 | 0.7773839
5.448743 | 0.7745877
4.228286 | 0.7717613
2.998437 | 0.768905
1.786978 | 0.7660194
0.6007025 | 0.7631052
-0.5830478 | 0.7601629
-1.754391 | 0.7571926
-2.92615 | 0.7541948
-4.071722 | 0.7511705
-5.193387 | 0.7481199
-6.337733 | 0.7450424
-7.432155 | 0.7419374
-8.564486 | 0.7388048
-9.669648 | 0.7356441
-10.78077 | 0.7324552
-11.88779 | 0.7292378
-12.98114 | 0.725992
-14.04354 | 0.7227179
-15.12538 | 0.7194155
-16.18766 | 0.7160849
-17.23838 | 0.7127267
-18.28099 | 0.7093412
-19.29251 | 0.7059284
-20.31595 | 0.7024887
-21.32109 | 0.6990226
-22.32356 | 0.6955308
-23.29246 | 0.6920138
-24.271 | 0.6884716
-25.23821 | 0.6849042
-26.19171 | 0.6813118
-27.14566 | 0.6776945
-28.09526 | 0.6740518
-29.02189 | 0.6703837
-29.96438 | 0.66669
-30.88844 | 0.6629705
-31.78358 | 0.6592259
-32.69967 | 0.6554561
-33.60842 | 0.651661
-34.51438 | 0.6478404
-35.4067 | 0.6439946
-36.27279 | 0.6401242
-37.13682 | 0.6362294
-37.99253 | 0.6323105
-38.82547 | 0.628368
-39.67559 | 0.6244023
-40.48982 | 0.6204133
-41.29601 | 0.6164015
-42.1043 | 0.6123674
-42.91965 | 0.6083109
-43.75109 | 0.6042318
-44.53455 | 0.6001297
-45.30542 | 0.5960047
-46.09623 | 0.5918571
-46.86232 | 0.5876865
-47.63472 | 0.5834931
-48.41839 | 0.579277
-49.14538 | 0.5750379
-49.92189 | 0.5707767
-50.66476 | 0.566494
-51.4004 | 0.5621907
-52.11451 | 0.5578678
-52.81163 | 0.5535259
-53.48712 | 0.5491654
-54.20961 | 0.5447861
-54.89736 | 0.5403878
-55.58193 | 0.53597
-56.26796 | 0.5315315
-56.9536 | 0.5270725
-57.61936 | 0.5225923
-58.32005 | 0.5180902
-58.97821 | 0.5135664
-59.6342 | 0.5090208
-60.3092 | 0.504454
-60.95681 | 0.4998672
-61.608 | 0.4952611
-62.22143 | 0.4906368
-62.8454 | 0.4859947
-63.47225 | 0.4813354
-64.07442 | 0.4766596
-64.69224 | 0.4719668
-65.3105 | 0.4672577
-65.89514 | 0.4625327
-66.49538 | 0.4577915
-67.07879 | 0.4530342
-67.68123 | 0.4482601
-68.27267 | 0.4434688
-68.84046 | 0.4386606
-69.42871 | 0.4338355
-70.00857 | 0.4289934
-70.55334 | 0.4241346
-71.12952 | 0.4192595
-71.69232 | 0.4143682
-72.25038 | 0.4094606
-72.80628 | 0.4045368
-73.35039 | 0.3995973
-73.88491 | 0.3946421
-74.40921 | 0.3896714
-74.94819 | 0.3846857
-75.45417 | 0.3796856
-75.96212 | 0.3746711
-76.50277 | 0.3696423
-76.99958 | 0.3645999
-77.50279 | 0.3595444
-78.012 | 0.3544758
-78.51813 | 0.3493942
-79.02492 | 0.3442995
-79.52727 | 0.3391914
-80.0079 | 0.3340702
-80.5139 | 0.328936
-81.00801 | 0.3237889
-81.47366 | 0.3186295
-81.99705 | 0.3134582
-82.46367 | 0.3082757
-82.96609 | 0.3030821
-83.43377 | 0.2978778
-83.89378 | 0.2926634
-84.36494 | 0.2874393
-84.82997 | 0.2822052
-85.26822 | 0.2769609
-85.7397 | 0.2717063
-86.19843 | 0.2664413
-86.66641 | 0.2611654
-87.11172 | 0.255878
-87.57587 | 0.2505794
-88.0257 | 0.2452702
-88.45471 | 0.2399511
-88.92844 | 0.2346223
-89.38511 | 0.2292849
-89.80476 | 0.2239399
-90.24855 | 0.2185873
-90.67202 | 0.2132273
-91.10025 | 0.20786
-91.53637 | 0.202485
-91.98659 | 0.1971024
-92.417 | 0.1917124
-92.83799 | 0.1863148
-93.26621 | 0.1809092
-93.68902 | 0.1754961
-94.13186 | 0.1700758
-94.5744 | 0.1646488
-94.98127 | 0.1592155
-95.40678 | 0.1537765
-95.83287 | 0.148333
-96.2466 | 0.1428853
-96.65918 | 0.1374337
-97.07814 | 0.1319782
-97.53211 | 0.1265184
-97.93241 | 0.1210543
-98.35563 | 0.1155854
-98.79685 | 0.1101112
-99.24874 | 0.1046319
-99.67903 | 0.09914745
-100.1133 | 0.09365779
-100.5544 | 0.08816322
-100.9889 | 0.08266452
-101.4187 | 0.07716202
-101.8273 | 0.07165603
-102.2738 | 0.0661469
-102.6839 | 0.06063508
-103.1108 | 0.05512092
-103.5261 | 0.04960471
-103.9428 | 0.04408709
-104.3344 | 0.03856866
-104.7388 | 0.0330497
-105.151 | 0.02753062
-105.566 | 0.02201172
-105.9714 | 0.01649294
-106.3676 | 0.01097474
-106.7878 | 0.005457202
-107.2078 | -5.992873e-05
-107.6144 | -0.00557621
-108.0239 | -0.0110916
-108.4339 | -0.01660622
-108.8515 | -0.02212002
-109.2925 | -0.02763304
-109.6973 | -0.03314541
-110.1408 | -0.0386571
-110.5726 | -0.04416789
-110.996 | -0.04967781
-111.4431 | -0.05518674
-111.8602 | -0.0606947
-112.2971 | -0.06620163
-112.733 | -0.07170682
-113.1493 | -0.07720961
-113.5679 | -0.08270941
-113.9938 | -0.0882056
-114.4133 | -0.09369789
-114.8185 | -0.0991857
-115.236 | -0.1046686
-115.6633 | -0.1101472
-116.0797 | -0.1156216
-116.4856 | -0.1210917
-116.8974 | -0.1265575
-117.318 | -0.132019
-117.7601 | -0.1374765
-118.1491 | -0.1429299
-118.592 | -0.1483791
-119.0462 | -0.1538236
-119.4388 | -0.1592631
-119.8856 | -0.1646969
-120.2735 | -0.1701244
-120.7107 | -0.1755447
-121.1049 | -0.1809574
-121.5276 | -0.1863621
-121.9321 | -0.1917589
-122.3359 | -0.1971481
-122.7442 | -0.2025294
-123.1343 | -0.2079032
-123.5292 | -0.213269
-123.9375 | -0.218627
-124.3534 | -0.2239775
-124.7544 | -0.2293205
-125.1811 | -0.2346562
-125.5832 | -0.2399837
-125.9967 | -0.2453024
-126.3855 | -0.2506117
-126.7542 | -0.2559108
-127.1602 | -0.2611996
-127.5406 | -0.2664777
-127.9197 | -0.2717443
-128.3143 | -0.277
-128.6684 | -0.2822451
-129.0469 | -0.2874795
-129.4244 | -0.2927034
-129.793 | -0.2979165
-130.1483 | -0.3031186
-130.5289 | -0.3083101
-130.8931 | -0.3134909
-131.2918 | -0.3186606
-131.6539 | -0.3238186
-132.0225 | -0.3289647
-132.3848 | -0.3340993
-132.7639 | -0.3392218
-133.1131 | -0.344332
-133.4779 | -0.3494294
-133.81 | -0.3545135
-134.1779 | -0.3595845
-134.5237 | -0.3646417
-134.8498 | -0.3696843
-135.1639 | -0.3747122
-135.4925 | -0.3797253
-135.8337 | -0.3847236
-136.1602 | -0.3897064
-136.4857 | -0.3946734
-136.7933 | -0.3996252
-137.1192 | -0.4045619
-137.4239 | -0.409483
-137.737 | -0.4143885
-138.0576 | -0.4192786
-138.3577 | -0.4241529
-138.6526 | -0.4290113
-138.9447 | -0.4338539
-139.2416 | -0.4386812
-139.5185 | -0.4434929
-139.8167 | -0.4482886
-140.1102 | -0.4530682
-140.3854 | -0.4578308
-140.6749 | -0.4625764
-140.9468 | -0.4673046
-141.2036 | -0.4720145
-141.4804 | -0.4767061
-141.7129 | -0.481379
-141.9639 | -0.4860329
-142.2022 | -0.4906679
-142.4439 | -0.4952838
-142.6894 | -0.4998803
-142.9185 | -0.5044576
-143.1452 | -0.5090156
-143.3755 | -0.5135548
-143.6381 | -0.5180754
-143.8564 | -0.5225775
-144.0898 | -0.5270614
-144.3419 | -0.5315277
-144.6038 | -0.5359771
-144.8344 | -0.5404091
-145.0368 | -0.5448227
-145.2604 | -0.5492165
-145.4763 | -0.5535894
-145.6372 | -0.5579403
-145.8111 | -0.5622681
-145.9629 | -0.5665717
-146.1211 | -0.5708509
-146.2891 | -0.5751055
-146.4271 | -0.5793361
-146.5798 | -0.5835431
-146.7436 | -0.587727
-146.8745 | -0.5918887
-147.0393 | -0.5960285
-147.1998 | -0.6001472
-147.3587 | -0.6042449
-147.5053 | -0.608322
-147.6502 | -0.612378
-147.8239 | -0.6164128
-147.967 | -0.620426
-148.0835 | -0.6244168
-148.2149 | -0.6283841
-148.3485 | -0.6323278
-148.4409 | -0.6362471
-148.5544 | -0.6401415
-148.6387 | -0.6440115
-148.7608 | -0.6478568
-148.8373 | -0.6516773
-148.9226 | -0.6554734
-148.9923 | -0.659245
-149.0684 | -0.6629917
-149.1414 | -0.6667132
-149.2026 | -0.6704086
-149.2768 | -0.6740779
-149.3234 | -0.6777209
-149.3755 | -0.6813374
-149.4287 | -0.6849272
-149.4498 | -0.6884905
-149.4831 | -0.6920276
-149.5188 | -0.6955389
-149.5487 | -0.6990245
-149.5801 | -0.7024844
-149.5993 | -0.7059188
-149.6452 | -0.7093279
-149.6824 | -0.712712
-149.7158 | -0.7160708
-149.7441 | -0.719404
-149.7352 | -0.7227112
-149.7589 | -0.7259918
-149.738 | -0.7292451
-149.7187 | -0.7324701
-149.6864 | -0.735666
-149.684 | -0.7388324
-149.6265 | -0.7419696
-149.5797 | -0.7450775
-149.5198 | -0.7481562
-149.4576 | -0.7512063
-149.4063 | -0.7542279
-149.3637 | -0.757221
-149.28 | -0.7601853
-149.2516 | -0.763121
-149.1603 | -0.7660285
-149.0809 | -0.7689082
-149.016 | -0.7717605
-148.9549 | -0.7745856
-148.8784 | -0.7773831
-148.8003 | -0.7801527
-148.708 | -0.7828936
-148.5987 | -0.7856052
-148.5078 | -0.7882868
-148.3744 | -0.7909377
-148.2669 | -0.7935575
-148.1116 | -0.7961461
-147.972 | -0.7987034
-147.7989 | -0.8012297
-147.6584 | -0.803725
-147.4965 | -0.8061891
-147.323 | -0.8086222
-147.1514 | -0.8110244
-146.9821 | -0.8133961
-146.7777 | -0.8157381
-146.6369 | -0.8180507
-146.4571 | -0.8203338
-146.286 | -0.822587
-146.097 | -0.8248101
-145.8867 | -0.8270028
-145.688 | -0.8291648
-145.4656 | -0.8312955
-145.2328 | -0.8333947
-145.0084 | -0.8354622
-144.7712 | -0.8374981
-144.5075 | -0.8395025
-144.2695 | -0.8414754
-144.0142 | -0.8434166
-143.7364 | -0.8453258
-143.4614 | -0.8472031
-143.1893 | -0.8490483
-142.906 | -0.8508612
-142.6082 | -0.8526419
-142.3053 | -0.8543903
-141.9704 | -0.8561063
-141.6685 | -0.8577894
-141.336 | -0.8594397
-141.009 | -0.8610577
-140.6739 | -0.8626435
-140.3224 | -0.8641966
-139.9774 | -0.8657174
-139.6047 | -0.8672059
-139.271 | -0.8686621
-138.8809 | -0.8700857
-138.4905 | -0.8714764
-138.0943 | -0.8728341
-137.6992 | -0.8741587
-137.2628 | -0.8754498
-136.8515 | -0.8767077
-136.3953 | -0.8779323
-135.9534 | -0.8791238
-135.5106 | -0.8802826
-135.0504 | -0.8814085
-134.6009 | -0.8825017
-134.1045 | -0.8835623
-133.6068 | -0.8845903
-133.134 | -0.885586
-132.6444 | -0.8865489
-132.1309 | -0.8874786
-131.607 | -0.8883743
-131.0655 | -0.8892355
-130.5214 | -0.8900622
-129.9672 | -0.8908545
-129.3942 | -0.8916125
-128.8209 | -0.8923365
-128.2266 | -0.8930264
-127.6199 | -0.8936827
-127.0196 | -0.8943055
-126.4011 | -0.8948948
-125.7727 | -0.8954512
-125.107 | -0.8959742
-124.443 | -0.8964637
-123.778 | -0.8969197
-123.1257 | -0.8973421
-122.4299 | -0.897731
-121.758 | -0.8980864
-121.027 | -0.898408
-120.3311 | -0.8986963
-119.5643 | -0.8989511
-118.845 | -0.8991718
-118.068 | -0.8993588
-117.2871 | -0.8995121
-116.5091 | -0.8996319
-115.7245 | -0.899718
-114.9076 | -0.8997701
-114.088 | -0.8997882