## Data
H | B
136.3769 | 1.049601 | Bm_max
135.3307 | 1.049585 | 1.049601
134.2589 | 1.04953 | Bm_min
133.1485 | 1.049433 | -1.049601
132.0344 | 1.049297
130.9128 | 1.04912 | Data Count
129.744 | 1.048902 | 513
128.5884 | 1.048644
127.3629 | 1.048345
126.1212 | 1.048006
124.8456 | 1.047627
123.5559 | 1.047208
122.2638 | 1.04675
120.9264 | 1.046253
119.5899 | 1.045717
118.2343 | 1.045143
116.877 | 1.044531
115.4935 | 1.043882
114.0607 | 1.043195
112.6189 | 1.04247
111.1549 | 1.041706
109.6567 | 1.040902
108.132 | 1.040058
106.5991 | 1.039173
105.0513 | 1.038248
103.4963 | 1.037284
101.8995 | 1.03628
100.3094 | 1.035238
98.65736 | 1.034158
96.97927 | 1.033039
95.33513 | 1.031882
93.69076 | 1.030686
91.99034 | 1.029452
90.31338 | 1.028179
88.59291 | 1.026866
86.85303 | 1.025513
85.12471 | 1.024121
83.35499 | 1.022688
81.57772 | 1.021216
79.79364 | 1.019706
78.01838 | 1.018156
76.25109 | 1.016569
74.51686 | 1.014945
72.74233 | 1.013283
70.97379 | 1.011585
69.21859 | 1.00985
67.45533 | 1.008079
65.67117 | 1.006271
63.88274 | 1.004426
62.09339 | 1.002543
60.33083 | 1.000621
58.5594 | 0.9986605
56.76006 | 0.9966605
54.9963 | 0.9946206
53.21906 | 0.9925412
51.43809 | 0.9904231
49.66124 | 0.9882668
47.92526 | 0.9860733
46.18362 | 0.9838429
44.46199 | 0.9815764
42.76473 | 0.9792742
41.05821 | 0.9769363
39.38498 | 0.9745631
37.72193 | 0.9721541
36.06451 | 0.969709
34.40838 | 0.9672279
32.74496 | 0.9647108
31.10201 | 0.9621574
29.48714 | 0.9595676
27.85207 | 0.9569409
26.23364 | 0.9542766
24.62777 | 0.9515756
23.0704 | 0.9488382
21.4802 | 0.9460643
19.93612 | 0.9432545
18.42167 | 0.9404094
16.89147 | 0.9375298
15.40418 | 0.9346163
13.902 | 0.9316682
12.44929 | 0.9286855
10.99113 | 0.9256689
9.552857 | 0.9226183
8.106296 | 0.9195329
6.68254 | 0.9164126
5.291199 | 0.9132574
3.885686 | 0.9100668
2.492604 | 0.9068405
1.150378 | 0.9035788
-0.2046969 | 0.9002822
-1.554353 | 0.8969512
-2.904622 | 0.8935859
-4.205972 | 0.8901867
-5.486357 | 0.8867542
-6.767871 | 0.8832887
-8.040165 | 0.8797908
-9.268959 | 0.876261
-10.49702 | 0.8727001
-11.72508 | 0.869108
-12.91795 | 0.8654837
-14.10606 | 0.8618272
-15.31482 | 0.8581381
-16.47219 | 0.8544156
-17.63382 | 0.8506594
-18.79173 | 0.8468696
-19.94495 | 0.8430462
-21.09087 | 0.8391894
-22.20128 | 0.8352996
-23.31039 | 0.8313773
-24.3836 | 0.8274237
-25.45063 | 0.8234399
-26.52428 | 0.819426
-27.57813 | 0.8153825
-28.59009 | 0.8113101
-29.6161 | 0.8072091
-30.61876 | 0.8030794
-31.61478 | 0.7989207
-32.60232 | 0.7947324
-33.57713 | 0.7905143
-34.55901 | 0.7862668
-35.54316 | 0.7819899
-36.50029 | 0.777683
-37.44278 | 0.7733462
-38.36277 | 0.7689797
-39.29136 | 0.7645834
-40.19057 | 0.7601576
-41.11943 | 0.7557027
-42.01387 | 0.7512186
-42.87652 | 0.7467057
-43.76956 | 0.7421641
-44.64776 | 0.7375942
-45.49474 | 0.7329966
-46.34185 | 0.7283715
-47.18335 | 0.7237194
-48.02366 | 0.7190412
-48.85415 | 0.7143372
-49.64868 | 0.709607
-50.46691 | 0.7048506
-51.24551 | 0.7000681
-52.05939 | 0.6952589
-52.85206 | 0.6904223
-53.63755 | 0.6855586
-54.40779 | 0.6806683
-55.18141 | 0.6757521
-55.93826 | 0.6708105
-56.68993 | 0.6658442
-57.40931 | 0.6608536
-58.15594 | 0.6558394
-58.84538 | 0.6508022
-59.5604 | 0.6457425
-60.26958 | 0.6406602
-60.96108 | 0.6355549
-61.64974 | 0.6304259
-62.34823 | 0.6252724
-63.054 | 0.6200937
-63.75698 | 0.6148894
-64.46278 | 0.6096593
-65.14756 | 0.6044031
-65.82096 | 0.5991211
-66.49525 | 0.5938142
-67.17795 | 0.5884838
-67.86455 | 0.5831311
-68.4883 | 0.5777569
-69.12973 | 0.5723624
-69.76216 | 0.5669481
-70.39715 | 0.561514
-71.00457 | 0.5560601
-71.61831 | 0.5505862
-72.25499 | 0.5450921
-72.86283 | 0.5395774
-73.4664 | 0.5340425
-74.08255 | 0.5284875
-74.66528 | 0.5229132
-75.24676 | 0.5173203
-75.84184 | 0.511709
-76.41844 | 0.5060791
-77.00151 | 0.5004302
-77.57458 | 0.4947618
-78.1581 | 0.4890739
-78.7588 | 0.4833663
-79.3149 | 0.4776392
-79.90175 | 0.4718937
-80.48374 | 0.4661299
-81.05389 | 0.4603478
-81.62845 | 0.454548
-82.19819 | 0.448731
-82.73955 | 0.4428966
-83.31738 | 0.4370455
-83.84672 | 0.4311786
-84.39785 | 0.4252962
-84.94747 | 0.4193984
-85.49948 | 0.4134855
-86.0123 | 0.4075581
-86.56031 | 0.4016161
-87.08612 | 0.3956592
-87.61697 | 0.3896875
-88.17993 | 0.3837007
-88.67208 | 0.3776988
-89.20462 | 0.3716824
-89.75368 | 0.3656519
-90.27234 | 0.3596079
-90.80095 | 0.3535509
-91.31215 | 0.3474816
-91.83333 | 0.3414008
-92.33022 | 0.3353084
-92.85221 | 0.3292046
-93.37079 | 0.3230887
-93.88366 | 0.31696
-94.42074 | 0.3108186
-94.92407 | 0.3046642
-95.47776 | 0.2984969
-95.98217 | 0.292317
-96.52003 | 0.2861246
-97.02716 | 0.2799202
-97.55553 | 0.2737048
-98.10611 | 0.2674794
-98.60726 | 0.2612444
-99.13744 | 0.2550005
-99.65318 | 0.248748
-100.1575 | 0.2424875
-100.6959 | 0.2362194
-101.1989 | 0.2299431
-101.7268 | 0.2236581
-102.2389 | 0.2173643
-102.7644 | 0.2110614
-103.2809 | 0.2047499
-103.7774 | 0.1984295
-104.3131 | 0.1921003
-104.828 | 0.1857631
-105.3461 | 0.179419
-105.843 | 0.1730682
-106.3617 | 0.1667113
-106.8855 | 0.1603491
-107.407 | 0.1539819
-107.9085 | 0.1476103
-108.4296 | 0.1412341
-108.9635 | 0.1348529
-109.5023 | 0.1284665
-110.0343 | 0.1220749
-110.5614 | 0.1156781
-111.0879 | 0.1092761
-111.6499 | 0.1028685
-112.2005 | 0.09645596
-112.7099 | 0.09003917
-113.2971 | 0.0836187
-113.8205 | 0.07719451
-114.3681 | 0.07076672
-114.9107 | 0.06433588
-115.4567 | 0.05790247
-115.988 | 0.05146644
-116.5335 | 0.04502819
-117.0556 | 0.03858872
-117.6118 | 0.03214871
-118.1595 | 0.0257083
-118.7006 | 0.01926798
-119.239 | 0.01282798
-119.7824 | 0.006388166
-120.3633 | -5.106511e-05
-120.9061 | -0.006489294
-121.4292 | -0.01292662
-121.9976 | -0.01936304
-122.5556 | -0.02579824
-123.1004 | -0.0322322
-123.655 | -0.03866505
-124.2166 | -0.04509701
-124.7977 | -0.05152832
-125.3567 | -0.05795888
-125.9277 | -0.06438828
-126.4997 | -0.07081627
-127.0695 | -0.07724246
-127.658 | -0.08366638
-128.1955 | -0.09008747
-128.7438 | -0.09650509
-129.3125 | -0.1029185
-129.8362 | -0.109327
-130.3716 | -0.1157304
-130.9425 | -0.1221285
-131.481 | -0.1285216
-132.0672 | -0.1349095
-132.6407 | -0.1412925
-133.1917 | -0.1476705
-133.7548 | -0.1540437
-134.3171 | -0.1604117
-134.8713 | -0.1667746
-135.4537 | -0.173132
-136.0062 | -0.1794836
-136.5855 | -0.1858291
-137.1252 | -0.1921681
-137.6618 | -0.1984999
-138.2225 | -0.2048238
-138.7555 | -0.2111391
-139.2765 | -0.2174451
-139.826 | -0.2237417
-140.3539 | -0.230029
-140.8693 | -0.2363065
-141.406 | -0.2425746
-141.9245 | -0.2488337
-142.4427 | -0.2550839
-142.9679 | -0.2613253
-143.5199 | -0.2675581
-144.0429 | -0.2737822
-144.5766 | -0.279997
-145.1154 | -0.2862019
-145.6268 | -0.2923959
-146.1468 | -0.2985782
-146.637 | -0.3047482
-147.1405 | -0.3109053
-147.6487 | -0.3170494
-148.1253 | -0.3231802
-148.6173 | -0.329298
-149.1142 | -0.3354032
-149.5717 | -0.3414957
-150.0571 | -0.347576
-150.5556 | -0.3536444
-151.0185 | -0.3597006
-151.4921 | -0.3657446
-151.9709 | -0.3717759
-152.4431 | -0.377794
-152.8954 | -0.3837982
-153.3423 | -0.3897875
-153.8186 | -0.3957617
-154.2249 | -0.4017206
-154.663 | -0.407664
-155.1198 | -0.4135919
-155.5545 | -0.4195039
-155.9565 | -0.4253995
-156.3767 | -0.4312786
-156.8221 | -0.4371414
-157.2345 | -0.4429875
-157.6303 | -0.4488166
-158.043 | -0.4546288
-158.4416 | -0.4604236
-158.8293 | -0.4662003
-159.2208 | -0.4719587
-159.6199 | -0.4776987
-160.0033 | -0.4834204
-160.349 | -0.4891237
-160.7073 | -0.4948087
-161.0949 | -0.5004756
-161.4496 | -0.5061247
-161.81 | -0.5117558
-162.1955 | -0.517369
-162.5156 | -0.522964
-162.899 | -0.5285403
-163.2319 | -0.5340975
-163.564 | -0.5396353
-163.9168 | -0.5451532
-164.2342 | -0.5506507
-164.5467 | -0.5561267
-164.8494 | -0.5615809
-165.1445 | -0.5670128
-165.4189 | -0.5724211
-165.7008 | -0.5778057
-165.9821 | -0.5831661
-166.2247 | -0.5885019
-166.4961 | -0.593814
-166.7624 | -0.5991031
-167.0201 | -0.6043702
-167.3065 | -0.6096163
-167.5884 | -0.6148419
-167.8819 | -0.6200471
-168.1416 | -0.6252323
-168.4357 | -0.6303968
-168.6911 | -0.6355404
-168.9662 | -0.6406617
-169.1754 | -0.6457594
-169.41 | -0.6508323
-169.6321 | -0.6558787
-169.812 | -0.6608975
-169.9959 | -0.665888
-170.1376 | -0.67085
-170.3284 | -0.6757837
-170.4701 | -0.6806895
-170.6514 | -0.6855682
-170.8353 | -0.6904207
-171.0057 | -0.6952479
-171.1843 | -0.7000507
-171.3607 | -0.7048296
-171.5671 | -0.7095845
-171.7194 | -0.7143153
-171.924 | -0.7190212
-172.0863 | -0.7237014
-172.2358 | -0.7283547
-172.3844 | -0.7329801
-172.5095 | -0.7375769
-172.6199 | -0.7421453
-172.7516 | -0.7466847
-172.8191 | -0.7511947
-172.9504 | -0.7556759
-173.0405 | -0.7601284
-173.1305 | -0.7645526
-173.2591 | -0.7689486
-173.3418 | -0.7733165
-173.4389 | -0.7776562
-173.5442 | -0.7819675
-173.637 | -0.7862501
-173.7279 | -0.7905037
-173.7861 | -0.7947277
-173.821 | -0.7989214
-173.8935 | -0.8030843
-173.9644 | -0.8072165
-173.9961 | -0.8113173
-174.0209 | -0.8153866
-174.0597 | -0.8194254
-174.1245 | -0.8234336
-174.1491 | -0.8274113
-174.1613 | -0.8313586
-174.195 | -0.8352753
-174.2349 | -0.8391615
-174.2517 | -0.8430171
-174.2841 | -0.8468418
-174.2837 | -0.8506354
-174.2999 | -0.8543972
-174.2718 | -0.8581265
-174.2782 | -0.8618223
-174.235 | -0.8654844
-174.2099 | -0.8691121
-174.1433 | -0.8727049
-174.0936 | -0.876263
-174.0352 | -0.8797868
-173.985 | -0.8832763
-173.9249 | -0.8867317
-173.864 | -0.8901534
-173.7876 | -0.8935422
-173.7401 | -0.8968986
-173.7163 | -0.9002233
-173.6729 | -0.9035165
-173.6125 | -0.9067782
-173.5739 | -0.9100077
-173.5034 | -0.9132041
-173.4344 | -0.9163669
-173.3463 | -0.9194955
-173.2497 | -0.9225892
-173.1337 | -0.9256471
-173.0182 | -0.9286691
-172.891 | -0.9316545
-172.7568 | -0.9346029
-172.5977 | -0.9375145
-172.4518 | -0.9403901
-172.3127 | -0.9432301
-172.1575 | -0.9460343
-172.0316 | -0.9488029
-171.8618 | -0.951536
-171.7006 | -0.954234
-171.5503 | -0.9568972
-171.405 | -0.9595251
-171.2159 | -0.9621175
-171.0603 | -0.9646745
-170.8622 | -0.9671958
-170.6505 | -0.9696812
-170.4691 | -0.9721299
-170.2576 | -0.9745414
-170.0344 | -0.9769159
-169.803 | -0.9792535
-169.5592 | -0.9815541
-169.3224 | -0.9838177
-169.0712 | -0.9860441
-168.825 | -0.988233
-168.5529 | -0.9903846
-168.281 | -0.992499
-168.0101 | -0.9945758
-167.7075 | -0.9966146
-167.4261 | -0.9986157
-167.0946 | -1.000579
-166.7873 | -1.002505
-166.4579 | -1.004393
-166.137 | -1.006243
-165.809 | -1.008057
-165.4717 | -1.009833
-165.1153 | -1.011571
-164.7525 | -1.013271
-164.3834 | -1.014934
-163.984 | -1.016557
-163.5793 | -1.018142
-163.1703 | -1.019688
-162.7542 | -1.021195
-162.3133 | -1.022663
-161.8894 | -1.024092
-161.4296 | -1.025483
-160.96 | -1.026835
-160.4727 | -1.028149
-160.0054 | -1.029424
-159.489 | -1.030661
-158.9812 | -1.03186
-158.4598 | -1.03302
-157.9104 | -1.034141
-157.3425 | -1.035222
-156.7709 | -1.036265
-156.1883 | -1.037268
-155.573 | -1.038233
-154.9663 | -1.039159
-154.3633 | -1.040045
-153.7389 | -1.040893
-153.0577 | -1.0417
-152.3925 | -1.042468
-151.713 | -1.043196
-150.9962 | -1.043885
-150.3015 | -1.044535
-149.5509 | -1.045146
-148.8148 | -1.045718
-148.0353 | -1.046251
-147.2603 | -1.046745
-146.437 | -1.047201
-145.6104 | -1.047616
-144.7752 | -1.047992
-143.8949 | -1.048327
-143.0039 | -1.048622
-142.1124 | -1.048879
-141.2023 | -1.049096
-140.2894 | -1.049274
-139.3316 | -1.049414
-138.3729 | -1.049515
-137.389 | -1.049577
-136.3769 | -1.049601