## Data
H | B
146.5699 | 1.099783 | Bm_max
145.4629 | 1.099766 | 1.099783
144.3299 | 1.099709 | Bm_min
143.1678 | 1.099609 | -1.099783
141.9723 | 1.099467
140.7344 | 1.099284 | Data Count
139.5103 | 1.099058 | 513
138.2418 | 1.098789
136.9098 | 1.098479
135.558 | 1.098126
134.1777 | 1.09773
132.7757 | 1.097294
131.3278 | 1.096816
129.907 | 1.096297
128.4437 | 1.095737
126.9387 | 1.095135
125.387 | 1.094492
123.8351 | 1.093809
122.2417 | 1.093085
120.6367 | 1.09232
118.9697 | 1.091514
117.3006 | 1.090665
115.6189 | 1.089775
113.9022 | 1.088843
112.1659 | 1.087869
110.4053 | 1.086856
108.6352 | 1.085802
106.8312 | 1.084708
105.0723 | 1.083574
103.2711 | 1.082401
101.4616 | 1.081188
99.58516 | 1.079936
97.69253 | 1.078643
95.82132 | 1.077309
93.91755 | 1.075934
91.99524 | 1.074518
90.05582 | 1.073059
88.12275 | 1.071559
86.14108 | 1.070016
84.19246 | 1.068432
82.24566 | 1.066808
80.24481 | 1.065143
78.28445 | 1.063439
76.33838 | 1.061696
74.41171 | 1.059915
72.46113 | 1.058096
70.52105 | 1.05624
68.59212 | 1.054346
66.66442 | 1.052413
64.70832 | 1.050441
62.76547 | 1.048429
60.8439 | 1.046377
58.9133 | 1.044282
56.98102 | 1.042147
55.04324 | 1.039969
53.13562 | 1.03775
51.22557 | 1.035491
49.36452 | 1.033193
47.47759 | 1.030857
45.62178 | 1.028483
43.78459 | 1.026072
41.96473 | 1.023624
40.15818 | 1.02114
38.37238 | 1.018618
36.61073 | 1.016058
34.84818 | 1.01346
33.10381 | 1.010824
31.34606 | 1.008149
29.61274 | 1.005436
27.89819 | 1.002684
26.18681 | 0.9998933
24.50794 | 0.9970644
22.84592 | 0.9941972
21.2032 | 0.9912917
19.5669 | 0.9883483
17.95575 | 0.9853673
16.36459 | 0.9823489
14.7793 | 0.9792938
13.23034 | 0.9762027
11.71049 | 0.9730756
10.16376 | 0.9699125
8.684685 | 0.9667137
7.187539 | 0.9634791
5.722637 | 0.9602083
4.263816 | 0.956901
2.800998 | 0.9535568
1.374372 | 0.9501755
-0.04136604 | 0.9467577
-1.438837 | 0.9433033
-2.802788 | 0.9398122
-4.165636 | 0.9362851
-5.500481 | 0.9327229
-6.843369 | 0.9291262
-8.148937 | 0.9254958
-9.429642 | 0.9218328
-10.69284 | 0.9181374
-11.92435 | 0.9144097
-13.1672 | 0.9106495
-14.40357 | 0.906856
-15.6202 | 0.9030288
-16.82345 | 0.8991671
-18.03444 | 0.89527
-19.21002 | 0.8913369
-20.38752 | 0.887368
-21.53802 | 0.8833633
-22.70993 | 0.8793232
-23.8504 | 0.8752481
-24.97854 | 0.8711391
-26.05585 | 0.8669974
-27.12803 | 0.8628234
-28.20065 | 0.8586175
-29.26131 | 0.8543801
-30.31552 | 0.8501116
-31.35891 | 0.8458125
-32.38885 | 0.8414829
-33.38747 | 0.8371227
-34.38535 | 0.8327315
-35.38596 | 0.828309
-36.36276 | 0.8238559
-37.33357 | 0.819372
-38.27771 | 0.8148569
-39.21959 | 0.8103107
-40.18094 | 0.8057332
-41.0737 | 0.8011246
-42.00452 | 0.7964853
-42.91087 | 0.7918149
-43.81391 | 0.7871143
-44.71185 | 0.7823835
-45.58106 | 0.7776231
-46.46453 | 0.7728336
-47.32593 | 0.7680155
-48.15468 | 0.7631702
-49.0148 | 0.7582974
-49.84139 | 0.7533969
-50.65728 | 0.7484691
-51.46504 | 0.7435139
-52.27326 | 0.7385312
-53.09607 | 0.7335201
-53.8855 | 0.7284803
-54.66099 | 0.7234118
-55.46813 | 0.7183148
-56.24991 | 0.7131897
-57.0062 | 0.7080368
-57.76587 | 0.7028565
-58.51004 | 0.6976499
-59.24766 | 0.692418
-59.97997 | 0.6871616
-60.70033 | 0.681881
-61.38909 | 0.6765765
-62.09302 | 0.6712487
-62.82091 | 0.6658974
-63.51025 | 0.6605217
-64.2147 | 0.6551211
-64.93423 | 0.6496949
-65.63093 | 0.6442416
-66.33656 | 0.6387611
-67.0209 | 0.6332537
-67.72603 | 0.6277196
-68.39071 | 0.6221598
-69.07199 | 0.6165759
-69.7271 | 0.6109692
-70.3676 | 0.6053402
-71.0375 | 0.5996898
-71.65635 | 0.5940183
-72.29322 | 0.5883258
-72.93129 | 0.5826122
-73.54374 | 0.5768775
-74.18384 | 0.5711214
-74.78862 | 0.5653441
-75.39165 | 0.5595456
-75.98776 | 0.5537257
-76.61262 | 0.5478855
-77.20109 | 0.5420261
-77.80255 | 0.5361472
-78.39001 | 0.5302493
-78.98194 | 0.5243322
-79.58359 | 0.5183951
-80.17522 | 0.5124378
-80.80638 | 0.5064599
-81.40417 | 0.5004613
-81.99354 | 0.4944425
-82.57882 | 0.488404
-83.16535 | 0.482346
-83.76816 | 0.476269
-84.35449 | 0.4701738
-84.91089 | 0.4640612
-85.49465 | 0.4579317
-86.04753 | 0.4517859
-86.59069 | 0.4456244
-87.15189 | 0.4394472
-87.72571 | 0.4332551
-88.26676 | 0.4270478
-88.83872 | 0.4208248
-89.39088 | 0.4145862
-89.95303 | 0.408332
-90.50913 | 0.4020616
-91.09468 | 0.3957753
-91.62437 | 0.3894734
-92.18766 | 0.383156
-92.75778 | 0.3768237
-93.29988 | 0.3704772
-93.8475 | 0.3641167
-94.38248 | 0.3577428
-94.92399 | 0.351356
-95.49167 | 0.3449564
-96.0306 | 0.3385441
-96.58766 | 0.3321189
-97.1314 | 0.3256808
-97.69368 | 0.3192293
-98.26832 | 0.3127644
-98.83417 | 0.3062865
-99.41399 | 0.2997961
-99.97477 | 0.2932941
-100.5178 | 0.2867811
-101.0774 | 0.2802573
-101.61 | 0.2737241
-102.1791 | 0.2671826
-102.6817 | 0.260633
-103.2389 | 0.2540751
-103.8 | 0.2475089
-104.3137 | 0.2409344
-104.8595 | 0.2343512
-105.4014 | 0.227759
-105.9569 | 0.2211575
-106.5245 | 0.2145468
-107.0679 | 0.2079264
-107.6455 | 0.2012965
-108.204 | 0.1946579
-108.7624 | 0.1880114
-109.3372 | 0.1813572
-109.9139 | 0.1746961
-110.4913 | 0.1680288
-111.0654 | 0.1613557
-111.626 | 0.1546772
-112.2103 | 0.1479935
-112.7685 | 0.1413046
-113.3399 | 0.1346104
-113.933 | 0.1279111
-114.4943 | 0.1212067
-115.0729 | 0.114497
-115.6552 | 0.1077822
-116.2584 | 0.1010627
-116.8297 | 0.09433867
-117.4357 | 0.08761058
-118.0224 | 0.08087906
-118.6116 | 0.07414455
-119.2198 | 0.06740755
-119.8132 | 0.06066846
-120.404 | 0.05392767
-120.9947 | 0.04718493
-121.6027 | 0.0404403
-122.205 | 0.03369365
-122.8044 | 0.02694511
-123.4188 | 0.02019521
-124.0343 | 0.01344403
-124.6208 | 0.006691762
-125.2597 | -6.08263e-05
-125.8539 | -0.006813137
-126.4852 | -0.01356522
-127.1068 | -0.0203168
-127.7088 | -0.02706742
-128.3169 | -0.03381714
-128.9355 | -0.04056599
-129.5427 | -0.04731378
-130.1408 | -0.0540603
-130.7511 | -0.06080533
-131.3713 | -0.06754858
-131.9901 | -0.07428875
-132.5936 | -0.08102495
-133.2161 | -0.08775661
-133.8363 | -0.09448379
-134.4607 | -0.101207
-135.0705 | -0.1079251
-135.6706 | -0.1146376
-136.2937 | -0.1213447
-136.8891 | -0.128046
-137.5117 | -0.1347413
-138.1107 | -0.1414304
-138.7139 | -0.1481136
-139.3143 | -0.1547916
-139.917 | -0.161465
-140.5427 | -0.1681344
-141.1371 | -0.1747992
-141.7536 | -0.1814594
-142.3629 | -0.1881144
-143.001 | -0.1947636
-143.5957 | -0.2014064
-144.2273 | -0.2080415
-144.8176 | -0.2146684
-145.3953 | -0.2212863
-145.9705 | -0.2278945
-146.5891 | -0.2344931
-147.1619 | -0.2410821
-147.7405 | -0.2476612
-148.315 | -0.2542306
-148.9002 | -0.2607905
-149.474 | -0.2673409
-150.0532 | -0.2738816
-150.6087 | -0.2804126
-151.1804 | -0.2869335
-151.7351 | -0.2934438
-152.2795 | -0.2999431
-152.844 | -0.306431
-153.3995 | -0.3129069
-153.9107 | -0.3193704
-154.4362 | -0.325821
-154.9681 | -0.3322586
-155.5073 | -0.3386835
-156.0593 | -0.3450957
-156.5872 | -0.3514949
-157.1201 | -0.3578809
-157.6525 | -0.3642538
-158.1371 | -0.3706135
-158.6775 | -0.3769596
-159.1716 | -0.3832922
-159.6719 | -0.389611
-160.17 | -0.3959157
-160.6567 | -0.4022059
-161.1534 | -0.4084811
-161.6129 | -0.4147411
-162.0901 | -0.4209854
-162.5651 | -0.4272138
-163.0349 | -0.4334259
-163.481 | -0.4396217
-163.9286 | -0.445801
-164.3741 | -0.4519632
-164.8391 | -0.458108
-165.2556 | -0.4642355
-165.7013 | -0.4703453
-166.1284 | -0.4764369
-166.5418 | -0.4825097
-166.9525 | -0.4885634
-167.3679 | -0.494598
-167.7793 | -0.5006137
-168.1955 | -0.5066103
-168.5848 | -0.5125872
-168.995 | -0.5185449
-169.362 | -0.5244836
-169.7506 | -0.5304034
-170.1577 | -0.5363041
-170.5328 | -0.5421858
-170.9051 | -0.5480482
-171.2659 | -0.553891
-171.6374 | -0.5597136
-171.9806 | -0.565515
-172.3175 | -0.5712947
-172.69 | -0.5770526
-172.9996 | -0.5827885
-173.3226 | -0.5885018
-173.6259 | -0.5941918
-173.9303 | -0.599858
-174.2277 | -0.6054997
-174.4744 | -0.6111164
-174.7799 | -0.616708
-175.0645 | -0.622275
-175.3479 | -0.6278179
-175.6241 | -0.6333372
-175.8979 | -0.6388339
-176.1856 | -0.6443085
-176.4796 | -0.6497619
-176.7744 | -0.6551939
-177.0765 | -0.6606042
-177.3553 | -0.6659921
-177.6392 | -0.6713568
-177.8778 | -0.6766974
-178.1314 | -0.6820123
-178.3599 | -0.6872997
-178.561 | -0.6925588
-178.7331 | -0.6977891
-178.9299 | -0.7029902
-179.1054 | -0.7081623
-179.2734 | -0.7133058
-179.4427 | -0.7184212
-179.643 | -0.7235098
-179.8123 | -0.728572
-180.0074 | -0.733608
-180.2004 | -0.7386183
-180.4086 | -0.7436031
-180.5928 | -0.7485619
-180.777 | -0.753494
-180.9547 | -0.7583989
-181.1013 | -0.7632756
-181.2536 | -0.7681234
-181.4015 | -0.7729413
-181.4955 | -0.7777287
-181.6041 | -0.782485
-181.7221 | -0.7872104
-181.8445 | -0.7919052
-181.9575 | -0.7965701
-182.0721 | -0.8012052
-182.1784 | -0.8058106
-182.2832 | -0.8103865
-182.3765 | -0.8149326
-182.4897 | -0.8194489
-182.5834 | -0.823935
-182.6808 | -0.8283905
-182.7584 | -0.8328149
-182.8201 | -0.8372071
-182.8957 | -0.841567
-182.9225 | -0.8458941
-182.9737 | -0.8501884
-183.0135 | -0.8544497
-183.0522 | -0.8586781
-183.096 | -0.862874
-183.1237 | -0.8670377
-183.1843 | -0.8711695
-183.2094 | -0.8752695
-183.2539 | -0.8793379
-183.2699 | -0.8833746
-183.3219 | -0.8873792
-183.3438 | -0.8913515
-183.3748 | -0.895291
-183.395 | -0.8991972
-183.3912 | -0.9030695
-183.3743 | -0.9069075
-183.3558 | -0.9107105
-183.3503 | -0.9144778
-183.3095 | -0.9182094
-183.2646 | -0.9219051
-183.2158 | -0.9255647
-183.1745 | -0.9291883
-183.1273 | -0.9327765
-183.1096 | -0.93633
-183.0455 | -0.9398495
-183.002 | -0.9433351
-182.9922 | -0.946787
-182.9295 | -0.9502053
-182.9001 | -0.9535901
-182.8662 | -0.9569405
-182.8222 | -0.9602555
-182.7541 | -0.9635344
-182.6766 | -0.9667758
-182.5789 | -0.969979
-182.4641 | -0.9731438
-182.3227 | -0.9762697
-182.2077 | -0.9793567
-182.1002 | -0.9824053
-181.9462 | -0.9854158
-181.8469 | -0.988389
-181.69 | -0.9913253
-181.603 | -0.9942254
-181.4567 | -0.9970896
-181.3517 | -0.9999177
-181.1988 | -1.002709
-181.0809 | -1.005464
-180.94 | -1.008182
-180.7907 | -1.010862
-180.6301 | -1.013503
-180.4319 | -1.016106
-180.2561 | -1.01867
-180.0546 | -1.021194
-179.8807 | -1.02368
-179.6692 | -1.026127
-179.4756 | -1.028535
-179.2592 | -1.030904
-179.0442 | -1.033235
-178.8369 | -1.035527
-178.595 | -1.037781
-178.3551 | -1.039995
-178.0894 | -1.042171
-177.8248 | -1.044307
-177.5563 | -1.046403
-177.306 | -1.048461
-177.0195 | -1.050479
-176.7404 | -1.052457
-176.4211 | -1.054396
-176.1036 | -1.056295
-175.811 | -1.058154
-175.4744 | -1.059974
-175.1414 | -1.061753
-174.8055 | -1.063493
-174.438 | -1.065193
-174.0556 | -1.066853
-173.6982 | -1.068471
-173.2765 | -1.070049
-172.8841 | -1.071586
-172.4705 | -1.073083
-172.0306 | -1.074539
-171.5729 | -1.075955
-171.1118 | -1.07733
-170.675 | -1.078665
-170.1789 | -1.079961
-169.6891 | -1.081216
-169.2153 | -1.082431
-168.6659 | -1.083606
-168.1364 | -1.084741
-167.5849 | -1.085834
-167.0165 | -1.086886
-166.4064 | -1.087897
-165.8111 | -1.088865
-165.1968 | -1.089792
-164.5395 | -1.090678
-163.9002 | -1.091523
-163.2312 | -1.092328
-162.5277 | -1.093092
-161.8489 | -1.093815
-161.1005 | -1.094498
-160.3779 | -1.095139
-159.6079 | -1.095739
-158.8155 | -1.096297
-157.9862 | -1.096814
-157.152 | -1.097288
-156.3036 | -1.097721
-155.3883 | -1.098111
-154.5042 | -1.098459
-153.559 | -1.098765
-152.637 | -1.099031
-151.6668 | -1.099256
-150.7057 | -1.099442
-149.7174 | -1.099587
-148.7122 | -1.099693
-147.6563 | -1.099758
-146.5699 | -1.099783