## Data
H | B
11652.87 | 1.849186 | Bm_max
11649.09 | 1.849122 | 1.849186
11642.07 | 1.84899 | Bm_min
11631.83 | 1.84879 | -1.849186
11617.79 | 1.84852
11600.85 | 1.848182 | Data Count
11580.35 | 1.847773 | 513
11556.91 | 1.847295
11529.82 | 1.846748
11499.53 | 1.846131
11466.01 | 1.845446
11429.43 | 1.844691
11389.42 | 1.843868
11346.31 | 1.842976
11300.26 | 1.842016
11250.72 | 1.840988
11198.09 | 1.839891
11142.11 | 1.838725
11083.11 | 1.837491
11021.04 | 1.836187
10956.02 | 1.834814
10887.82 | 1.833371
10816.58 | 1.831858
10742.43 | 1.830276
10664.96 | 1.828625
10584.83 | 1.826905
10501.92 | 1.825116
10416.21 | 1.82326
10327.83 | 1.821335
10236.68 | 1.819342
10143.06 | 1.817283
10046.97 | 1.815158
9948.11 | 1.812967
9846.754 | 1.810709
9743.179 | 1.808386
9637.055 | 1.805995
9528.171 | 1.803538
9417.358 | 1.801013
9304.114 | 1.798421
9188.928 | 1.795762
9071.108 | 1.793035
8951.02 | 1.790242
8828.981 | 1.787383
8705.563 | 1.784457
8579.709 | 1.781465
8451.697 | 1.778407
8321.96 | 1.775284
8190.994 | 1.772094
8057.241 | 1.768837
7921.672 | 1.765513
7785.348 | 1.762122
7647.448 | 1.758663
7506.924 | 1.755136
7364.968 | 1.751541
7222.685 | 1.747877
7078.925 | 1.744146
6931.995 | 1.740348
6784.449 | 1.736484
6637.301 | 1.732555
6487.729 | 1.728561
6337.351 | 1.724505
6186.923 | 1.720386
6035.095 | 1.716204
5883.205 | 1.711962
5729.137 | 1.707659
5575.524 | 1.703294
5421.786 | 1.69887
5268.086 | 1.694384
5113.162 | 1.689838
4959.172 | 1.68523
4805.884 | 1.680562
4649.588 | 1.675832
4494.394 | 1.671041
4340.79 | 1.666189
4185.304 | 1.661274
4030.936 | 1.656296
3876.847 | 1.651253
3722.172 | 1.646146
3569.021 | 1.640974
3416.429 | 1.635736
3264.618 | 1.630432
3113.367 | 1.625062
2962.393 | 1.619624
2813.375 | 1.614121
2666.175 | 1.608554
2520.343 | 1.602924
2376.686 | 1.597232
2235.042 | 1.591481
2095.304 | 1.585672
1958.525 | 1.579808
1825.056 | 1.573891
1695.242 | 1.567923
1569.194 | 1.561906
1447.662 | 1.555841
1329.959 | 1.549728
1216.952 | 1.543568
1109.144 | 1.537359
1006.887 | 1.531101
910.1803 | 1.524787
820.0075 | 1.518415
735.5786 | 1.51198
657.1523 | 1.505478
584.9175 | 1.498904
518.7195 | 1.492255
458.1638 | 1.485529
403.8755 | 1.478726
354.8517 | 1.471845
311.2212 | 1.46489
272.5009 | 1.457866
238.3329 | 1.450782
208.2536 | 1.443645
181.8843 | 1.436463
159.1342 | 1.429242
138.8067 | 1.421986
121.0478 | 1.4147
105.3019 | 1.407381
91.52389 | 1.400029
79.00741 | 1.392639
67.94623 | 1.385206
58.09145 | 1.377725
49.08263 | 1.37019
40.68682 | 1.362597
33.36868 | 1.354943
26.68073 | 1.347226
20.2441 | 1.339445
14.48915 | 1.331601
9.361916 | 1.323694
4.532609 | 1.315726
0.07723949 | 1.307699
-4.13783 | 1.299616
-8.042715 | 1.291478
-11.6742 | 1.283289
-15.01388 | 1.27505
-18.01274 | 1.266764
-21.25557 | 1.258433
-24.09749 | 1.250061
-26.58142 | 1.241649
-28.9317 | 1.2332
-31.43034 | 1.224713
-33.62615 | 1.216191
-35.83544 | 1.207631
-37.91846 | 1.199031
-39.92423 | 1.190391
-41.8589 | 1.181707
-43.69916 | 1.172978
-45.37758 | 1.164204
-47.16881 | 1.155382
-48.90118 | 1.146513
-50.4852 | 1.137595
-52.21512 | 1.128629
-53.64344 | 1.119616
-55.26424 | 1.110557
-56.63126 | 1.101453
-58.2447 | 1.092304
-59.58965 | 1.083113
-61.02042 | 1.073881
-62.27219 | 1.064608
-63.52641 | 1.055296
-64.90201 | 1.045946
-66.17217 | 1.036557
-67.26211 | 1.027129
-68.56292 | 1.017664
-69.72641 | 1.008161
-70.97818 | 0.9986212
-72.23486 | 0.9890454
-73.39835 | 0.9794343
-74.49932 | 0.9697896
-75.76458 | 0.9601124
-76.74417 | 0.950403
-77.69311 | 0.9406614
-79.06381 | 0.9308874
-80.12432 | 0.92108
-81.23142 | 0.9112378
-82.28089 | 0.9013597
-83.34999 | 0.8914444
-84.63486 | 0.8814902
-85.79345 | 0.8714971
-86.85887 | 0.861466
-87.96229 | 0.8513983
-89.10739 | 0.8412953
-90.30277 | 0.8311588
-91.1242 | 0.8209902
-92.3539 | 0.8107908
-93.3053 | 0.8005624
-94.60121 | 0.7903063
-95.53544 | 0.7800233
-96.62292 | 0.7697144
-97.75331 | 0.7593793
-98.66915 | 0.7490171
-99.95648 | 0.7386281
-101.1028 | 0.7282116
-102.0297 | 0.7177665
-103.2508 | 0.7072928
-104.391 | 0.6967911
-105.579 | 0.6862617
-106.7805 | 0.6757056
-107.9673 | 0.6651243
-109.1136 | 0.6545188
-110.3053 | 0.6438903
-111.6049 | 0.6332401
-112.5404 | 0.6225683
-113.8927 | 0.6118746
-114.9569 | 0.6011591
-116.1302 | 0.5904217
-117.4273 | 0.5796614
-118.63 | 0.5688776
-120.0179 | 0.5580698
-121.2697 | 0.547238
-122.6551 | 0.5363824
-124.0135 | 0.5255037
-125.2408 | 0.5146025
-126.6016 | 0.5036802
-127.9368 | 0.4927383
-129.3945 | 0.4817784
-130.5985 | 0.4708021
-131.8355 | 0.4598108
-133.3828 | 0.4488055
-134.6971 | 0.4377862
-136.0408 | 0.4267519
-137.4421 | 0.4157023
-139.0335 | 0.404637
-140.3613 | 0.3935558
-141.8374 | 0.3824588
-143.2927 | 0.3713466
-144.7762 | 0.3602197
-146.1432 | 0.3490784
-147.5875 | 0.3379233
-149.0416 | 0.3267553
-150.6329 | 0.3155755
-152.2648 | 0.3043842
-153.7998 | 0.2931819
-155.1827 | 0.2819689
-156.7667 | 0.2707454
-158.4403 | 0.259512
-159.784 | 0.2482689
-161.433 | 0.2370163
-163.2463 | 0.2257543
-164.6329 | 0.2144829
-166.2917 | 0.2032024
-167.5913 | 0.1919137
-169.2415 | 0.1806179
-170.9334 | 0.1693155
-172.6303 | 0.1580066
-174.0537 | 0.1466921
-175.6647 | 0.1353725
-177.2193 | 0.1240483
-178.7444 | 0.1127198
-180.6521 | 0.1013872
-182.181 | 0.09005054
-183.6878 | 0.07870978
-185.3245 | 0.06736509
-186.8705 | 0.05601723
-188.6532 | 0.04466645
-190.1845 | 0.0333133
-191.6324 | 0.02195933
-193.3856 | 0.01060526
-195.0996 | -0.0007484323
-196.5745 | -0.01210125
-198.2468 | -0.02345281
-199.9583 | -0.03480251
-201.5705 | -0.04615039
-203.1227 | -0.05749635
-204.8183 | -0.0688402
-206.3385 | -0.08018208
-208.0905 | -0.09152196
-209.5642 | -0.1028596
-211.2757 | -0.1141941
-212.9566 | -0.1255246
-214.4438 | -0.1368501
-216.2129 | -0.1481697
-217.7111 | -0.1594831
-219.2265 | -0.17079
-220.7872 | -0.1820899
-222.473 | -0.1933823
-224.0301 | -0.2046667
-225.6472 | -0.215943
-227.1809 | -0.2272111
-228.8103 | -0.238471
-230.3478 | -0.2497224
-231.9477 | -0.2609651
-233.6176 | -0.2721989
-235.242 | -0.283424
-236.7684 | -0.2946401
-238.2875 | -0.3058467
-239.9684 | -0.3170432
-241.4114 | -0.3282283
-242.9881 | -0.3394009
-244.3968 | -0.3505597
-246.1181 | -0.3617035
-247.4741 | -0.3728312
-249.0005 | -0.3839425
-250.4447 | -0.3950374
-251.889 | -0.4061156
-253.1346 | -0.4171775
-254.9185 | -0.4282241
-256.2647 | -0.4392559
-257.5471 | -0.4502739
-259.2513 | -0.461278
-260.8561 | -0.4722671
-262.1447 | -0.4832409
-263.5669 | -0.4941984
-265.032 | -0.5051377
-266.3058 | -0.5160568
-267.7734 | -0.5269543
-269.0398 | -0.5378294
-270.5368 | -0.5486814
-271.9725 | -0.5595103
-273.342 | -0.570316
-274.6415 | -0.5810994
-276.0944 | -0.5918608
-277.4724 | -0.6026007
-278.7585 | -0.6133195
-280.1967 | -0.6240168
-281.5575 | -0.6346923
-282.7443 | -0.6453454
-284.1555 | -0.6559756
-285.5139 | -0.6665818
-286.8258 | -0.6771631
-288.0322 | -0.6877187
-289.1515 | -0.6982478
-290.6767 | -0.7087495
-291.9628 | -0.7192234
-293.2526 | -0.7296692
-294.5767 | -0.7400869
-295.6274 | -0.7504764
-296.7725 | -0.7608379
-298.088 | -0.771171
-299.3668 | -0.7814758
-300.5707 | -0.7917522
-301.8813 | -0.8019994
-302.8805 | -0.812217
-304.201 | -0.8224049
-305.4907 | -0.8325626
-306.6506 | -0.8426895
-307.792 | -0.8527848
-308.8697 | -0.8628472
-310.0638 | -0.872876
-311.2616 | -0.8828704
-312.4987 | -0.89283
-313.7088 | -0.9027551
-314.7644 | -0.9126455
-315.831 | -0.9225017
-317.2164 | -0.9323237
-318.3787 | -0.9421117
-319.6489 | -0.951866
-320.8884 | -0.961587
-322.2309 | -0.9712745
-323.6371 | -0.9809272
-324.7038 | -0.990544
-326.0254 | -1.000123
-327.3189 | -1.009663
-328.7447 | -1.019162
-329.9352 | -1.028619
-331.4849 | -1.038033
-332.7305 | -1.047405
-334.203 | -1.056735
-335.6105 | -1.066025
-337.0903 | -1.075277
-338.7981 | -1.084492
-340.5048 | -1.093671
-342.2249 | -1.102816
-344.1362 | -1.111925
-346.0611 | -1.120998
-348.2238 | -1.130032
-350.1241 | -1.139023
-352.1262 | -1.147967
-354.463 | -1.156863
-356.5448 | -1.165708
-358.9785 | -1.1745
-361.2675 | -1.183239
-363.8912 | -1.191926
-366.5308 | -1.200565
-369.7209 | -1.209157
-372.8509 | -1.217707
-376.4236 | -1.226215
-380.185 | -1.234686
-384.3192 | -1.243118
-388.8493 | -1.25151
-393.5045 | -1.259862
-398.3829 | -1.268172
-403.7038 | -1.276435
-409.4208 | -1.28465
-415.2812 | -1.292815
-421.7962 | -1.300928
-428.6669 | -1.30899
-435.9446 | -1.316999
-443.9211 | -1.324955
-452.4432 | -1.332861
-461.6224 | -1.340715
-471.395 | -1.348519
-481.9278 | -1.356272
-493.4855 | -1.363974
-505.8806 | -1.371622
-519.1229 | -1.379217
-533.6807 | -1.386754
-549.3358 | -1.394233
-566.2071 | -1.401654
-584.5521 | -1.409015
-604.7705 | -1.41632
-626.5422 | -1.423571
-650.6017 | -1.430772
-677.1242 | -1.437925
-705.9566 | -1.445034
-737.5893 | -1.4521
-772.309 | -1.459126
-810.2618 | -1.46611
-852.1379 | -1.473052
-897.8637 | -1.479948
-947.8597 | -1.486793
-1002.507 | -1.493582
-1062.308 | -1.50031
-1126.848 | -1.506972
-1197.092 | -1.513567
-1272.463 | -1.520092
-1353.389 | -1.526547
-1439.902 | -1.532936
-1531.422 | -1.539261
-1628.13 | -1.545524
-1729.983 | -1.551727
-1836.506 | -1.557873
-1947.96 | -1.563964
-2064.244 | -1.57
-2184.834 | -1.575982
-2309.309 | -1.581912
-2436.928 | -1.587789
-2568.328 | -1.593614
-2702.657 | -1.599384
-2839.353 | -1.605099
-2979.131 | -1.610756
-3121.552 | -1.616353
-3265.391 | -1.621889
-3410.8 | -1.62736
-3557.284 | -1.632766
-3705.128 | -1.638105
-3854.806 | -1.643377
-4004.962 | -1.648581
-4155.097 | -1.653719
-4306.772 | -1.658791
-4457.861 | -1.663795
-4608.72 | -1.668733
-4762.522 | -1.673605
-4914.554 | -1.678411
-5065.481 | -1.683152
-5217.611 | -1.687829
-5369.683 | -1.692441
-5520.773 | -1.696988
-5671.753 | -1.701472
-5823.084 | -1.705891
-5975.548 | -1.710247
-6123.748 | -1.71454
-6273.227 | -1.71877
-6421.898 | -1.722936
-6572.329 | -1.72704
-6717.733 | -1.73108
-6862.37 | -1.735056
-7009.071 | -1.738968
-7154.618 | -1.742815
-7295.836 | -1.746596
-7436.549 | -1.750311
-7578.002 | -1.753959
-7717.641 | -1.757539
-7853.425 | -1.761051
-7988.712 | -1.764494
-8123.725 | -1.767868
-8255.926 | -1.771173
-8385.436 | -1.774408
-8513.889 | -1.777574
-8641.116 | -1.780671
-8765.724 | -1.7837
-8887.651 | -1.786661
-9007.936 | -1.789554
-9126.702 | -1.792378
-9243.003 | -1.795134
-9356.561 | -1.797822
-9468.282 | -1.800441
-9578.024 | -1.802992
-9685.057 | -1.805474
-9789.563 | -1.807888
-9891.984 | -1.810236
-9991.78 | -1.812516
-10089.16 | -1.81473
-10183.82 | -1.816878
-10276.01 | -1.818959
-10365.49 | -1.820972
-10452.41 | -1.822918
-10536.77 | -1.824794
-10618.15 | -1.826601
-10696.66 | -1.828339
-10772.46 | -1.830008
-10845.3 | -1.831606
-10914.81 | -1.833133
-10981.72 | -1.834591
-11045.2 | -1.835978
-11106.07 | -1.837296
-11163.86 | -1.838545
-11218.53 | -1.839726
-11269.77 | -1.840838
-11318.14 | -1.841881
-11363.39 | -1.842856
-11405.2 | -1.843761
-11443.95 | -1.844596
-11479.21 | -1.845361
-11511.3 | -1.846055
-11540.19 | -1.846679
-11565.52 | -1.847233
-11588.03 | -1.847718
-11606.88 | -1.848133
-11622.63 | -1.848479
-11635.32 | -1.848757
-11644.44 | -1.848966
-11650.56 | -1.849108
-11653.36 | -1.849181
-11652.87 | -1.849186