## Data
H | B
26.65255 | 0.0500210004 | Bm_max
26.5978 | 0.0500200947 | 0.0500210004
26.52068 | 0.0500171276 | Bm_min
26.45896 | 0.0500123613 | -0.0500210004
26.41789 | 0.0500056382
26.35571 | 0.0499972584 | Data Count
26.26736 | 0.0499867213 | 513
26.20559 | 0.0499744885
26.13926 | 0.0499601669
26.07517 | 0.0499440322
25.99656 | 0.0499258255
25.91853 | 0.0499058338
25.85343 | 0.0498837233
25.78708 | 0.0498600248
25.70707 | 0.0498343517
25.63924 | 0.0498070246
25.5722 | 0.0497776356
25.48543 | 0.0497464415
25.40387 | 0.0497133196
25.32558 | 0.0496783326
25.23664 | 0.0496415331
25.15006 | 0.0496027837
25.06686 | 0.0495621691
25.00156 | 0.0495197052
24.88816 | 0.0494754448
24.7926 | 0.0494292117
24.71747 | 0.0493812229
24.63954 | 0.0493313076
24.52812 | 0.0492797268
24.43779 | 0.0492261423
24.3463 | 0.0491707859
24.24724 | 0.0491135062
24.16208 | 0.0490544129
24.06388 | 0.0489933322
23.95699 | 0.0489306758
23.84591 | 0.0488659907
23.76276 | 0.048799837
23.665 | 0.0487316546
23.54475 | 0.0486618089
23.42796 | 0.048589801
23.34126 | 0.0485161662
23.20985 | 0.0484403916
23.11263 | 0.0483630957
23.0018 | 0.0482837732
22.88966 | 0.0482028012
22.78369 | 0.0481199473
22.67639 | 0.0480354086
22.55086 | 0.0479488264
22.43675 | 0.0478604755
22.30331 | 0.047770146
22.20091 | 0.0476782269
22.06813 | 0.0475841724
21.9446 | 0.0474885541
21.82204 | 0.0473909526
21.69066 | 0.0472918721
21.57247 | 0.0471908389
21.45581 | 0.0470885769
21.3591 | 0.0469842104
21.20685 | 0.0468785128
21.06863 | 0.0467705082
20.92754 | 0.0466610477
20.79427 | 0.0465494306
20.6839 | 0.0464363375
20.551 | 0.0463211217
20.42403 | 0.0462046407
20.28262 | 0.0460860706
20.16313 | 0.0459661822
20.0216 | 0.045844319
19.90089 | 0.0457211916
19.76316 | 0.0455959717
19.62616 | 0.0454695954
19.47899 | 0.0453410322
19.34148 | 0.0452112295
19.19372 | 0.0450789677
19.06028 | 0.0449456131
18.9069 | 0.0448100303
18.77074 | 0.0446732195
18.61888 | 0.0445341336
18.46551 | 0.0443939087
18.33455 | 0.0442514892
18.19081 | 0.0441081158
18.04336 | 0.0439626408
17.88869 | 0.0438159313
17.71864 | 0.0436668991
17.57946 | 0.0435167999
17.44533 | 0.0433645048
17.28642 | 0.0432113152
17.13647 | 0.0430558352
16.96375 | 0.0428991791
16.80834 | 0.042740169
16.66777 | 0.042579908
16.52498 | 0.0424176239
16.36825 | 0.0422543252
16.19881 | 0.0420889447
16.04088 | 0.0419225135
15.88623 | 0.0417538303
15.74234 | 0.0415840205
15.57447 | 0.0414120558
15.40163 | 0.0412390666
15.24117 | 0.041064302
15.0899 | 0.0408885132
14.92286 | 0.0407106804
14.75286 | 0.0405316957
14.60125 | 0.0403509817
14.43143 | 0.0401691631
14.25711 | 0.0399852407
14.11555 | 0.0398002655
13.93209 | 0.0396134879
13.76641 | 0.0394253931
13.60781 | 0.0392355909
13.45142 | 0.0390444862
13.27627 | 0.038851803
13.09683 | 0.0386579238
12.94281 | 0.0384624448
12.77176 | 0.0382655513
12.60041 | 0.038067136
12.44811 | 0.0378674453
12.25975 | 0.0376661927
12.08472 | 0.0374636284
11.92465 | 0.0372596318
11.7458 | 0.0370541349
11.58502 | 0.0368472397
11.40663 | 0.0366389564
11.2149 | 0.036429324
11.04976 | 0.0362180389
10.87814 | 0.0360057072
10.70902 | 0.0357921187
10.53093 | 0.0355774607
10.36343 | 0.0353613089
10.18428 | 0.0351439002
10.01482 | 0.0349248955
9.849187 | 0.0347045956
9.674356 | 0.0344827411
9.48881 | 0.034259823
9.321188 | 0.034035417
9.138535 | 0.0338099315
8.952105 | 0.0335833041
8.772444 | 0.0333554901
8.584764256 | 0.0331260732
8.416701 | 0.0328954531
8.244445 | 0.0326634447
8.061571 | 0.032430261
7.886592866 | 0.0321958879
7.707716 | 0.0319602417
7.523224 | 0.0317234498
7.342606 | 0.0314856235
7.165053 | 0.0312464655
6.98424 | 0.0310061831
6.804578 | 0.0307647321
6.625848 | 0.0305221156
6.463032 | 0.0302785229
6.269223 | 0.0300339227
6.093901 | 0.0297882706
5.916569 | 0.0295413653
5.732812716 | 0.0292931463
5.559061 | 0.0290437861
5.362161 | 0.0287934444
5.183481 | 0.028541906
5.009679 | 0.0282894565
4.81766 | 0.028035776
4.641799 | 0.0277811022
4.456203 | 0.0275253554
4.267739 | 0.0272686956
4.100068 | 0.0270109092
3.904199 | 0.0267522492
3.72027 | 0.0264923143
3.559931 | 0.0262314891
3.380956 | 0.0259696003
3.177265 | 0.0257068293
3.00236 | 0.0254429127
2.82595984 | 0.0251782627
2.627687306 | 0.0249124236
2.45521 | 0.0246458236
2.267212 | 0.0243780208
2.090836 | 0.0241095998
1.912891 | 0.0238399735
1.72957599 | 0.0235698548
1.56394 | 0.0232984611
1.383568 | 0.0230265411
1.192676 | 0.0227536182
1.016472 | 0.0224800886
0.8363197274 | 0.0222054738
0.6500622246 | 0.0219301647
0.4690521027 | 0.0216538153
0.3010869 | 0.0213766857
0.1083069 | 0.0210985805
-0.07517977 | 0.0208197763
-0.2445181 | 0.0205401403
-0.4392597 | 0.0202600759
-0.6138945288 | 0.0199789789
-0.798975049 | 0.0196971473
-0.9743454624 | 0.019414267
-1.134366 | 0.0191307591
-1.322168 | 0.0188465063
-1.508524 | 0.0185616698
-1.681222 | 0.0182761462
-1.868901 | 0.0179899824
-2.039417 | 0.0177030754
-2.222437 | 0.0174153931
-2.403227 | 0.0171271377
-2.583771 | 0.0168383202
-2.74438 | 0.0165487415
-2.912027 | 0.0162586517
-3.107406 | 0.0159678998
-3.272772 | 0.0156765942
-3.461923 | 0.0153845077
-3.622998 | 0.0150919158
-3.811192 | 0.0147986315
-3.989137 | 0.0145049837
-4.165709 | 0.0142107231
-4.337671 | 0.013916072
-4.507059 | 0.0136209368
-4.686328 | 0.0133253099
-4.844975 | 0.0130291898
-5.039325 | 0.0127324016
-5.194883 | 0.0124350608
-5.375231 | 0.0121373273
-5.568256 | 0.0118393714
-5.740071 | 0.0115408893
-5.893471 | 0.0112421398
-6.067909 | 0.0109428519
-6.234526 | 0.010643226
-6.405287 | 0.0103430155
-6.580461 | 0.0100425
-6.744331 | 0.0097414845
-6.915067 | 0.0094403712
-7.070184 | 0.0091384978
-7.256466 | 0.0088364874
-7.416805 | 0.0085339243
-7.569053 | 0.0082313317
-7.753299582 | 0.0079283933
-7.911701829 | 0.0076252769
-8.074444 | 0.0073216138
-8.249447 | 0.0070178456
-8.413023 | 0.0067137517
-8.578487 | 0.0064092941
-8.746746 | 0.0061044101
-8.913903 | 0.0057992281
-9.069657 | 0.0054940782
-9.228304035 | 0.0051888139
-9.398574 | 0.0048833843
-9.566245 | 0.004577599
-9.70839035 | 0.0042717307
-9.8843 | 0.0039655583
-10.05406 | 0.0036593311
-10.20738 | 0.0033529908
-10.36699 | 0.0030466073
-10.5158 | 0.0027400789
-10.67202 | 0.0024336327
-10.8445 | 0.0021268815
-10.99679 | 0.0018199468
-11.15775 | 0.0015126925
-11.30644 | 0.0012055099
-11.46805 | 0.0008982949
-11.63354 | 0.0005912491
-11.76929 | 0.0002839857
-11.92892 | -2.28337e-05
-12.0654 | -0.0003301294
-12.23991 | -0.0006369904
-12.39404 | -0.0009442858
-12.53082 | -0.0012510717
-12.67385 | -0.0015583471
-12.83468 | -0.0018648698
-13.00436 | -0.0021716275
-13.14035 | -0.0024776997
-13.28463 | -0.0027844794
-13.4264 | -0.0030905768
-13.57787 | -0.003397152
-13.72475 | -0.0037029712
-13.87314 | -0.0040094392
-14.01666 | -0.0043148942
-14.16268 | -0.0046209029
-14.31694 | -0.0049260586
-14.45207 | -0.005231734
-14.60819 | -0.005536489
-14.74369 | -0.005841628
-14.87221 | -0.0061459843
-15.00829 | -0.0064505787
-15.15547 | -0.0067543842
-15.29947 | -0.007058743
-15.4403 | -0.0073622621
-15.5756 | -0.0076659739
-15.73005 | -0.0079688328
-15.86965 | -0.0082718373
-15.99328 | -0.008573984
-16.14533 | -0.0088765279
-16.26362 | -0.0091782703
-16.40321 | -0.0094801696
-16.54825 | -0.0097809938
-16.67245 | -0.0100820498
-16.78694 | -0.0103820323
-16.93847 | -0.0106823203
-17.0612 | -0.0109816508
-17.17196 | -0.0112810042
-17.31508 | -0.0115792485
-17.45178 | -0.0118776802
-17.57358 | -0.0121752014
-17.7194 | -0.0124729462
-17.85269 | -0.0127695061
-17.96973 | -0.0130662071
-18.08782 | -0.0133618302
-18.22876 | -0.0136575503
-18.35759 | -0.0139522572
-18.46485 | -0.014247197
-18.59297 | -0.0145409438
-18.7176 | -0.0148347734
-18.83108 | -0.0151273937
-18.96494 | -0.015420223
-19.0718 | -0.0157117294
-19.20046 | -0.0160031851
-19.32201 | -0.0162933395
-19.44812 | -0.0165834887
-19.54767 | -0.0168724564
-19.66424 | -0.0171612957
-19.78388 | -0.0174488363
-19.90508 | -0.0177363642
-20.0207 | -0.0180226167
-20.12498 | -0.0183089601
-20.23991 | -0.018594017
-20.35675 | -0.0188791329
-20.46398 | -0.0191628246
-20.57871 | -0.019446391
-20.69996 | -0.0197284256
-20.79498 | -0.0200103928
-20.91373 | -0.020290882
-21.02407 | -0.0205713206
-21.1288 | -0.0208502179
-21.22803 | -0.0211290631
-21.32192 | -0.0214064168
-21.42694 | -0.0216837505
-21.51983 | -0.0219595234
-21.61955 | -0.0222352882
-21.7399 | -0.0225094662
-21.84938 | -0.0227835557
-21.95239 | -0.0230559544
-22.0759 | -0.0233282894
-22.17175 | -0.0235990387
-22.25233 | -0.0238696338
-22.34595 | -0.0241386202
-22.46416 | -0.0244073645
-22.55986 | -0.0246743634
-22.64203 | -0.0249412717
-22.73617 | -0.0252063663
-22.8318 | -0.0254713743
-22.91963 | -0.0257346895
-23.0069 | -0.025997839
-23.14085 | -0.0262592868
-23.21706 | -0.0265204852
-23.28891 | -0.0267797078
-23.36882 | -0.02703859
-23.46879 | -0.0272956316
-23.57023 | -0.027552495
-23.66289 | -0.0278077317
-23.73285 | -0.0280626523
-23.80798 | -0.0283156958
-23.9002 | -0.028568405
-23.98492 | -0.0288194589
-24.06876 | -0.0290700631
-24.15759 | -0.0293191898
-24.23226 | -0.0295674919
-24.31744 | -0.0298140858
-24.38316 | -0.0300601982
-24.47447 | -0.0303046653
-24.5614 | -0.0305485571
-24.63643 | -0.030790833
-24.72291 | -0.031032582
-24.79571 | -0.0312726429
-24.87648 | -0.0315121109
-24.94254 | -0.0317498185
-25.0165 | -0.0319867559
-25.09364 | -0.0322219402
-25.14746 | -0.0324562495
-25.23608 | -0.0326889887
-25.29453 | -0.0329210374
-25.36981 | -0.0331513721
-25.43023 | -0.0333807807
-25.48839 | -0.033608545
-25.55806 | -0.0338354906
-25.6441 | -0.0340606937
-25.71307 | -0.0342849977
-25.77192 | -0.0345075196
-25.84892 | -0.0347292032
-25.90728 | -0.034949345
-25.96026 | -0.035168427
-26.01791 | -0.0353858305
-26.08731 | -0.035602177
-26.13402 | -0.0358169806
-26.19608 | -0.0360305271
-26.25710956 | -0.0362425991
-26.30083 | -0.0364536569
-26.35806 | -0.0366632202
-26.424 | -0.036871429
-26.48944 | -0.0370781889
-26.54545 | -0.0372836753
-26.59831 | -0.0374876315
-26.65093 | -0.0376903415
-26.71486 | -0.0378914691
-26.75635 | -0.0380914065
-26.80826 | -0.0382898516
-26.86075 | -0.0384869113
-26.91051 | -0.038682513
-26.95692 | -0.0388765752
-27.00435 | -0.0390690824
-27.03769 | -0.0392601413
-27.07943 | -0.0394496488
-27.13168 | -0.0396377748
-27.1757 | -0.0398244106
-27.22376 | -0.0400096109
-27.26515 | -0.0401930346
-27.30391 | -0.0403751616
-27.33221 | -0.0405555254
-27.38383 | -0.04073451
-27.40609 | -0.0409118016
-27.4531 | -0.0410874914
-27.47872 | -0.0412615893
-27.52376 | -0.0414341614
-27.55726 | -0.0416052327
-27.59774 | -0.0417747132
-27.63688 | -0.0419427583
-27.68258 | -0.0421091587
-27.70038 | -0.0422740456
-27.71184 | -0.0424372716
-27.73177 | -0.042598945
-27.77821 | -0.0427590497
-27.80489 | -0.0429174894
-27.82941 | -0.043074367
-27.85337 | -0.043229597
-27.86823 | -0.0433832516
-27.90113 | -0.0435353202
-27.92759 | -0.0436857898
-27.94368 | -0.0438345667
-27.96001 | -0.0439819614
-27.98073 | -0.0441273603
-28.02491 | -0.0442712091
-28.04232 | -0.0444131144
-28.05677 | -0.044553524
-28.06716 | -0.0446920906
-28.08908 | -0.0448291759
-28.10769 | -0.0449647201
-28.12358 | -0.0450984842
-28.12241 | -0.0452303782
-28.12167 | -0.0453605479
-28.14958 | -0.0454889266
-28.16615 | -0.0456158672
-28.16956 | -0.0457408695
-28.17768 | -0.0458644003
-28.19312 | -0.0459858666
-28.17395 | -0.0461056425
-28.19249 | -0.0462233381
-28.20222 | -0.0463396759
-28.21387 | -0.0464542185
-28.20494 | -0.0465673085
-28.2224 | -0.0466786015
-28.23216 | -0.0467883344
-28.24062 | -0.0468959509
-28.22091 | -0.0470020144
-28.2198 | -0.0471060214
-28.21137 | -0.0472085606
-28.22878 | -0.0473091209
-28.22657 | -0.0474083015
-28.2174 | -0.0475052608
-28.21262 | -0.0476006649
-28.21823 | -0.0476938488
-28.20411 | -0.0477856908
-28.18535 | -0.0478752669
-28.18976 | -0.0479634797
-28.1688 | -0.048049484
-28.15465 | -0.0481342729
-28.14322 | -0.0482166519
-28.12719 | -0.0482976636
-28.12206 | -0.0483763292
-28.10541 | -0.0484536758
-28.08675 | -0.0485287084
-28.07435 | -0.0486023708
-28.05571 | -0.0486737947
-28.02918 | -0.0487438518
-28.02697 | -0.0488117377
-27.99326 | -0.0488783428
-27.97828 | -0.0489426192
-27.97013 | -0.0490055502
-27.96236 | -0.0490662257
-27.91854 | -0.0491251731
-27.88752 | -0.0491817213
-27.8647 | -0.0492368231
-27.82507 | -0.04928988
-27.80536 | -0.0493415498
-27.77323 | -0.0493909411
-27.74712 | -0.0494388281
-27.7099 | -0.0494843823
-27.68111 | -0.0495285059
-27.6471 | -0.049570379
-27.61743 | -0.0496108003
-27.58617 | -0.0496490211
-27.54774 | -0.0496856953
-27.4833 | -0.0497200139
-27.46357 | -0.0497528805
-27.4273 | -0.0497835984
-27.38647 | -0.0498127512
-27.35192 | -0.0498395971
-27.30244 | -0.0498648756
-27.2315 | -0.0498878774
-27.19936 | -0.049909316
-27.16606 | -0.0499285311
-27.13131 | -0.049946141
-27.06898 | -0.0499617765
-27.0412 | -0.0499758003
-26.97269 | -0.0499879631
-26.93047 | -0.0499983263
-26.85936 | -0.0500065778
-26.7882 | -0.05001308
-26.75176 | -0.0500174865
-26.6959 | -0.0500202729
-26.65255 | -0.0500210004