## Data
H | B
51.19095 | 0.1500433474 | Bm_max
50.98963 | 0.1500400124 | 0.1500433474
50.80421 | 0.1500318797 | Bm_min
50.60292 | 0.1500174022 | -0.1500433474
50.39541 | 0.1499982036
50.20182 | 0.149972384 | Data Count
49.98591 | 0.1499417825 | 513
49.78431 | 0.1499046533
49.56627 | 0.1498626323
49.35306 | 0.1498141268
49.15315 | 0.1497608668
48.92153 | 0.1497011183
48.7123 | 0.1496366802
48.47783 | 0.1495656807
48.23844 | 0.1494900669
48.02778 | 0.1494078413
47.79275 | 0.1493208336
47.56716 | 0.1492272036
47.31919 | 0.1491289528
47.09622 | 0.1490241747
46.85399 | 0.1489148208
46.62354 | 0.1487989186
46.37898 | 0.1486783794
46.11354 | 0.1485511941
45.85598 | 0.148419328
45.59726 | 0.1482808254
45.35252 | 0.1481379395
45.09361 | 0.1479886468
44.83495 | 0.1478349666
44.57572 | 0.1476747413
44.3015 | 0.147509811
44.02521 | 0.1473383257
43.75305 | 0.1471622517
43.47534 | 0.1469798614
43.2008 | 0.1467928517
42.90541 | 0.1465995599
42.63338 | 0.1464013639
42.34744 | 0.1461967039
42.06063 | 0.145987162
41.75537 | 0.1457713372
41.4663 | 0.1455503875
41.17799 | 0.1453233276
40.86003 | 0.145091537
40.56978 | 0.1448536637
40.25521 | 0.1446113212
39.95569 | 0.1443629959
39.64002 | 0.1441098455
39.31858 | 0.1438507447
39.01359 | 0.143586808
38.7013 | 0.1433170807
38.35718 | 0.1430424968
38.04989 | 0.1427621368
37.72254 | 0.1424766658
37.38295 | 0.1421852589
37.07336 | 0.1418887942
36.7312 | 0.1415866238
36.40116 | 0.1412793183
36.05127 | 0.1409663536
35.72929 | 0.1406482596
35.39535 | 0.1403248311
35.03443308 | 0.1399963202
34.70216 | 0.1396623812
34.34926 | 0.1393232341
34.00067 | 0.1389786296
33.66649 | 0.1386291087
33.30184 | 0.1382740304
32.94561 | 0.1379140925
32.59004 | 0.137548511
32.22179 | 0.1371781999
31.84631 | 0.1368023994
31.49517 | 0.1364217323
31.11869 | 0.1360354822
30.7497 | 0.135644432
30.37625 | 0.1352479519
30.01203 | 0.134846902
29.64626 | 0.1344406021
29.27556 | 0.134029486
28.89009 | 0.1336129959
28.51209 | 0.1331915238
28.12792 | 0.1327648873
27.76181 | 0.1323333152
27.36772 | 0.1318966251
26.98981 | 0.1314553569
26.60111 | 0.1310090371
26.21699 | 0.1305580224
25.81241 | 0.13010179
25.43173 | 0.1296406873
25.03643 | 0.1291747441
24.65955 | 0.1287039263
24.25656 | 0.128228317
23.87941 | 0.1277479112
23.48024 | 0.1272625067
23.05814 | 0.1267723268
22.67339 | 0.1262774789
22.28315 | 0.125777926
21.87493 | 0.1252736992
21.45603 | 0.1247647033
21.04827 | 0.1242509864
20.66085 | 0.1237325759
20.23719 | 0.1232094492
19.84045 | 0.1226816705
19.42507 | 0.1221493057
19.02448 | 0.1216123205
18.60763 | 0.1210708662
18.17967 | 0.1205247798
17.77695 | 0.1199742282
17.35414 | 0.1194190274
16.94531 | 0.1188596213
16.54225 | 0.1182954117
16.12488 | 0.1177268776
15.72196 | 0.1171535224
15.30048 | 0.1165760194
14.87456 | 0.1159938544
14.46323 | 0.1154077589
14.06568 | 0.1148168661
13.62769 | 0.1142220479
13.20256 | 0.1136224534
12.80493 | 0.1130189783
12.37999 | 0.1124107797
11.94071 | 0.1117989272
11.537 | 0.1111825493
11.10655 | 0.1105625109
10.69149 | 0.1099379658
10.28347 | 0.1093095797
9.863335 | 0.1086766341
9.430794 | 0.1080399911
9.014657 | 0.1073988886
8.577089 | 0.1067541437
8.168995 | 0.1061052009
7.753815 | 0.1054525484
7.331277744 | 0.1047957129
6.907319 | 0.1041349683
6.487283 | 0.1034702601
6.06585 | 0.1028015954
5.665332378 | 0.1021289642
5.245223 | 0.101452661
4.79461 | 0.1007725585
4.394117565 | 0.1000887697
3.990535 | 0.0994011745
3.55220717 | 0.0987098658
3.132122 | 0.0980146838
2.72545 | 0.0973156349
2.310589 | 0.09661285
1.880205 | 0.0959063782
1.470247 | 0.095196348
1.041458 | 0.0944827937
0.6384886 | 0.0937654392
0.2169571334 | 0.0930445416
-0.1879249 | 0.0923201926
-0.5972206 | 0.0915925131
-1.010121 | 0.0908614438
-1.423757 | 0.0901270027
-1.831311427 | 0.0893890335
-2.242814 | 0.0886477171
-2.650222 | 0.087903197
-3.072342 | 0.0871551588
-3.500837 | 0.0864037422
-3.931857633 | 0.0856489577
-4.325191 | 0.0848912883
-4.756138 | 0.0841304336
-5.147166 | 0.083366532
-5.530151 | 0.0825993461
-5.932066 | 0.0818289767
-6.34374 | 0.0810553893
-6.747543 | 0.0802788671
-7.152474 | 0.0794992628
-7.572902 | 0.0787167852
-7.955299 | 0.0779312349
-8.352555 | 0.0771427878
-8.772101 | 0.0763515321
-9.152879 | 0.0755574296
-9.552367 | 0.0747604004
-9.95818 | 0.073960601
-10.34038 | 0.0731579056
-10.73511 | 0.0723525443
-11.12227 | 0.0715446766
-11.51469 | 0.0707343258
-11.89456 | 0.0699215547
-12.2815 | 0.0691061634
-12.68481 | 0.0682883054
-13.07002 | 0.0674676639
-13.4622 | 0.0666444943
-13.83472 | 0.0658187185
-14.21807 | 0.0649904208
-14.60417 | 0.0641597483
-14.9758 | 0.0633268424
-15.35832 | 0.0624916058
-15.73329 | 0.0616538635
-16.11517 | 0.0608137394
-16.48889 | 0.0599710237
-16.86393 | 0.0591259194
-17.24253 | 0.0582785703
-17.61845 | 0.0574289743
-17.98464 | 0.056577083
-18.36448 | 0.0557232587
-18.71505 | 0.0548673135
-19.07683 | 0.0540093906
-19.44699 | 0.0531491916
-19.80016 | 0.0522870253
-20.1813 | 0.0514228007
-20.53751 | 0.0505567291
-20.89762 | 0.04968879
-21.25572 | 0.0488190455
-21.60403 | 0.0479473581
-21.9534 | 0.0470738306
-22.29725 | 0.046198637
-22.64171 | 0.045321698
-22.99971 | 0.0444430392
-23.36416 | 0.0435628488
-23.70389 | 0.0426812076
-24.04769 | 0.0417979508
-24.40174 | 0.0409132004
-24.74935 | 0.040026658
-25.07162 | 0.03913873
-25.41027 | 0.0382490053
-25.74551 | 0.037358141
-26.09694 | 0.0364657094
-26.42042 | 0.035572218
-26.73308 | 0.0346770682
-27.0691295 | 0.0337810429
-27.40173 | 0.0328833762
-27.72324 | 0.0319847449
-28.05779 | 0.0310844401
-28.37475 | 0.0301833685
-28.69592 | 0.029280766
-29.02402 | 0.0283774135
-29.33845 | 0.0274726834
-29.63628 | 0.02656734
-29.96259 | 0.0256607446
-30.27611 | 0.0247534506
-30.59878 | 0.0238449268
-30.89827 | 0.022935566
-31.2075 | 0.0220249931
-31.51999 | 0.0211139162
-31.83255 | 0.0202017688
-32.11897 | 0.019289135
-32.41481 | 0.0183753889
-32.72365 | 0.0174612356
-33.03087 | 0.016546195
-33.32092 | 0.0156309503
-33.61779 | 0.0147146704
-33.91235 | 0.0137981691
-34.21854 | 0.0128807806
-34.50962 | 0.0119632183
-34.80612 | 0.0110448685
-35.09424 | 0.0101263684
-35.38988 | 0.0092073575
-35.65147 | 0.0082882001
-35.93453 | 0.0073684811
-36.21821 | 0.0064488112
-36.48727 | 0.0055283989
-36.76408 | 0.0046079435
-37.02981 | 0.0036872492
-37.30466095 | 0.0027666929
-37.59199 | 0.00184602
-37.87189 | 0.0009252674
-38.14302 | 4.1511e-06
-38.38442 | -0.0009163993
-38.64463 | -0.0018377095
-38.91002 | -0.0027580536
-39.17697 | -0.0036792063
-39.44456 | -0.0045993512
-39.70458 | -0.0055200822
-39.96033 | -0.0064394908
-40.19415 | -0.0073595931
-40.44983 | -0.0082786994
-40.71342 | -0.0091982966
-40.95549 | -0.0101165652
-41.20283 | -0.0110353155
-41.45139 | -0.0119527403
-41.69682 | -0.0128708105
-41.93189 | -0.0137874514
-42.1694 | -0.0147044656
-42.41326 | -0.0156197769
-42.65638 | -0.0165357088
-42.90722 | -0.0174499045
-43.12612 | -0.018364563
-43.37483 | -0.0192772895
-43.59578 | -0.0201904715
-43.81171 | -0.0211017092
-44.04899 | -0.0220134325
-44.27046 | -0.0229229309
-44.49811 | -0.0238326936
-44.68623 | -0.0247402511
-44.92452 | -0.0256483033
-45.14432 | -0.0265540186
-45.36106 | -0.0274602768
-45.59567 | -0.0283640324
-45.81846 | -0.0292681927
-46.01031 | -0.0301697863
-46.21648 | -0.0310716212
-46.40955 | -0.0319707657
-46.6296 | -0.0328701499
-46.83435 | -0.0337669818
-47.05143 | -0.0346641337
-47.24359 | -0.0355584779
-47.45261 | -0.0364530481
-47.65159 | -0.0373445877
-47.84307 | -0.0382360754
-48.01915 | -0.0391244612
-48.22664 | -0.0400130728
-48.42138 | -0.0408986134
-48.58587 | -0.041784134
-48.80194 | -0.0426666822
-48.98563 | -0.043549165
-49.15759 | -0.0444285617
-49.35767 | -0.0453078765
-49.54222 | -0.0461840127
-49.71391 | -0.0470597434
-49.88879 | -0.0479323418
-50.07431 | -0.0488046328
-50.25765 | -0.0496737223
-50.43324 | -0.0505422805
-50.57227 | -0.0514075491
-50.76378 | -0.0522721195
-50.92642 | -0.0531335723
-51.10635 | -0.0539943814
-51.26027 | -0.0548519629
-51.42786 | -0.0557085162
-51.59446 | -0.0565619921
-51.74744 | -0.0574143587
-51.90891 | -0.0582635992
-52.07187 | -0.0591116802
-52.2211 | -0.0599564694
-52.38068 | -0.060799946
-52.53266 | -0.0616402478
-52.67608 | -0.0624791242
-52.82411 | -0.0633144505
-52.98084 | -0.0641484396
-53.13015 | -0.0649791507
-53.27323 | -0.0658084787
-53.39894 | -0.0666343925
-53.53947 | -0.0674586828
-53.69172 | -0.0682793567
-53.83359 | -0.0690983128
-53.96895 | -0.0699139046
-54.10202 | -0.0707277934
-54.23852 | -0.0715382227
-54.36409 | -0.0723468148
-54.50857 | -0.0731517044
-54.63423 | -0.0739547386
-54.76684 | -0.0747541983
-54.88729 | -0.0755516737
-55.00815 | -0.0763455247
-55.13502 | -0.0771372606
-55.24438 | -0.0779250559
-55.37007 | -0.0787108302
-55.50214 | -0.0794925911
-55.59816 | -0.0802723431
-55.7036 | -0.0810479314
-55.81485 | -0.0818215066
-55.93747 | -0.0825910321
-56.04531 | -0.0833584985
-56.15244 | -0.0841217992
-56.25013 | -0.0848828143
-56.3553 | -0.0856396293
-56.46074 | -0.0863943392
-56.57057 | -0.087144675
-56.67662 | -0.0878929022
-56.78024 | -0.0886368566
-56.86484 | -0.0893784784
-56.95159 | -0.0901157814
-57.05109 | -0.0908507569
-57.14059 | -0.0915809676
-57.23017 | -0.0923088033
-57.3246 | -0.0930320345
-57.42442 | -0.0937529241
-57.50774 | -0.094469428
-57.58912 | -0.0951834896
-57.65972 | -0.0958929161
-57.73804 | -0.0965996649
-57.81442 | -0.0973018114
-57.9099 | -0.098001297
-58.00428 | -0.0986962903
-58.06872 | -0.0993885279
-58.1106 | -0.1000760922
-58.1809 | -0.1007605585
-58.25488 | -0.1014403786
-58.3242 | -0.1021173647
-58.40161 | -0.1027895652
-58.46651 | -0.1034589547
-58.53019 | -0.1041234523
-58.59329 | -0.1047849237
-58.66349 | -0.1054414994
-58.69863 | -0.1060951821
-58.74982 | -0.1067438834
-58.79845 | -0.1073895852
-58.85968 | -0.1080303181
-58.90546 | -0.1086678157
-58.94633 | -0.1093000644
-58.99841 | -0.1099292137
-59.04804 | -0.1105532079
-59.08181 | -0.1111741529
-59.14014 | -0.1117898443
-59.1868 | -0.1124023115
-59.21591 | -0.113009483
-59.26088 | -0.1136135052
-59.31053 | -0.1142123127
-59.33469 | -0.114807799
-59.36051 | -0.1153978366
-59.40374 | -0.1159843392
-59.43348 | -0.1165655882
-59.46048 | -0.1171434222
-59.48963 | -0.1177160312
-59.49083 | -0.1182849413
-59.52516 | -0.1188483393
-59.53536 | -0.1194078414
-59.55807 | -0.1199620677
-59.57025 | -0.1205123302
-59.59218 | -0.1210575018
-59.61118 | -0.1215986455
-59.61748 | -0.1221347789
-59.63156 | -0.1226668093
-59.63153 | -0.1231938103
-59.63761 | -0.1237167285
-59.64845 | -0.1242344973
-59.6739 | -0.1247483465
-59.66625 | -0.1252570048
-59.65904 | -0.125761412
-59.6512 | -0.1262606926
-59.65517 | -0.1267557926
-59.66495 | -0.1272457312
-59.65485 | -0.1277314546
-59.64541 | -0.1282119588
-59.6512 | -0.1286882364
-59.63751 | -0.1291591671
-59.62368 | -0.1296256004
-59.6142 | -0.1300865736
-59.58293 | -0.1305430714
-59.5614 | -0.1309943796
-59.53931 | -0.131441141
-59.51884 | -0.131882526
-59.48904 | -0.132319479
-59.46864 | -0.1327508877
-59.44228 | -0.1331780061
-59.41291 | -0.1335993616
-59.37152 | -0.134016187
-59.33393 | -0.1344271153
-59.30717 | -0.134833688
-59.2818 | -0.1352344127
-59.25151 | -0.1356308654
-59.20895 | -0.1360214812
-59.16346 | -0.1364076763
-59.13031 | -0.1367882374
-59.07828 | -0.1371642743
-59.02181 | -0.1375345633
-58.96818 | -0.1379001896
-58.90639 | -0.1382600073
-58.85688 | -0.1386152215
-58.824 | -0.1389647898
-58.77042 | -0.1393096546
-58.7048 | -0.139648712
-58.64561 | -0.1399831599
-58.56729 | -0.1403117571
-58.50955 | -0.1406354745
-58.46419 | -0.1409533296
-58.375 | -0.1412662328
-58.29647 | -0.141573091
-58.22616 | -0.1418754588
-58.17004 | -0.1421718724
-58.08321 | -0.1424635143
-57.98469 | -0.1427492593
-57.91282 | -0.1430302092
-57.85436 | -0.1433050798
-57.75343 | -0.1435751946
-57.66869 | -0.1438392584
-57.57863 | -0.1440985143
-57.4843 | -0.1443517395
-57.40772 | -0.1446003321
-57.30809 | -0.1448429064
-57.22404 | -0.1450806701
-57.10761 | -0.1453122681
-57.0034 | -0.1455390211
-56.90655 | -0.1457596711
-56.81028 | -0.1459753557
-56.70268 | -0.1461850242
-56.58923 | -0.1463897943
-56.4882 | -0.1465884936
-56.36528 | -0.1467823874
-56.25744 | -0.1469702759
-56.15669 | -0.1471533278
-56.03754 | -0.1473302251
-55.89522 | -0.1475021516
-55.78039 | -0.1476677102
-55.64695 | -0.1478283057
-55.52739 | -0.1479828218
-55.39783 | -0.1481325777
-55.25154 | -0.1482760043
-55.13526 | -0.1484146672
-54.98713 | -0.1485468764
-54.84207 | -0.1486743845
-54.68678 | -0.1487954549
-54.57195 | -0.1489117867
-54.42147 | -0.1490215199
-54.27197 | -0.1491265526
-54.09628 | -0.1492250519
-53.93155 | -0.1493186765
-53.79071 | -0.1494056753
-53.61426 | -0.1494878386
-53.45995 | -0.1495634831
-53.3065 | -0.1496344179
-53.13419 | -0.1496991078
-52.97157 | -0.149759141
-52.8014 | -0.1498126924
-52.63991 | -0.1498613525
-52.45946 | -0.1499035507
-52.2966 | -0.149940851
-52.10392 | -0.1499717033
-51.91305 | -0.1499976831
-51.75426 | -0.1500173187
-51.55743 | -0.1500320126
-51.38184 | -0.1500402013
-51.19095 | -0.1500433474