## Data
H | B
74.89297 | 0.3998744645 | Bm_max
74.36885 | 0.3998678958 | 0.3998744645
73.84156 | 0.3998459403 | Bm_min
73.30373 | 0.3998092915 | -0.3998744645
72.75869 | 0.3997572911
72.21801 | 0.3996904703 | Data Count
71.65046 | 0.399608244 | 513
71.0888 | 0.3995113122
70.53767 | 0.3993994024
69.98403 | 0.3992728779
69.40274 | 0.3991311849
68.82163 | 0.3989746553
68.23986 | 0.3988029254
67.65742 | 0.3986163525
67.05182 | 0.398414421
66.46068 | 0.3981976275
65.84951 | 0.3979654329
65.24907 | 0.3977186003
64.63329 | 0.3974564775
64.01957 | 0.3971797408
63.4004 | 0.3968877007
62.77368 | 0.3965809264
62.1462 | 0.3962588544
61.493 | 0.3959216936
60.85785 | 0.3955695336
60.21046 | 0.3952029046
59.59517 | 0.3948215614
58.90859 | 0.3944257058
58.2425 | 0.3940149373
57.57789 | 0.3935895075
56.91944 | 0.3931493093
56.25173 | 0.3926944428
55.5692 | 0.3922247304
54.87539 | 0.3917399694
54.20177 | 0.3912400103
53.51289 | 0.3907251933
52.79495 | 0.3901953531
52.07675 | 0.38965101
51.37777 | 0.3890916879
50.66099 | 0.3885182537
49.96144 | 0.387929964
49.22982 | 0.387327534
48.52476 | 0.3867103138
47.79874 | 0.3860790023
47.07364 | 0.3854330368
46.34845 | 0.3847728123
45.61404 | 0.3840976368
44.85366 | 0.3834082124
44.10639 | 0.3827040663
43.37804 | 0.3819857588
42.61543 | 0.3812530005
41.85134 | 0.3805058682
41.08564 | 0.379744231
40.32926 | 0.3789684088
39.57597 | 0.3781781799
38.79443 | 0.3773739475
38.0185 | 0.3765554325
37.26408 | 0.3757226629
36.49203 | 0.3748760089
35.70024 | 0.3740151733
34.92546 | 0.3731402301
34.12794 | 0.3722510596
33.3434 | 0.3713478008
32.55404 | 0.3704303854
31.74678 | 0.3694990134
30.94886 | 0.3685538823
30.15206 | 0.3675946636
29.35164 | 0.3666218904
28.54735 | 0.365635204
27.75904 | 0.364635105
26.93679 | 0.3636211025
26.14959 | 0.3625936554
25.34703 | 0.3615519982
24.52145 | 0.3604969834
23.72988 | 0.3594278322
22.91166 | 0.3583456238
22.09954 | 0.3572497091
21.27401 | 0.356141182
20.46731 | 0.3550188339
19.66073 | 0.3538836549
18.85279 | 0.3527346516
18.0415 | 0.3515727522
17.2283 | 0.350397018
16.40209 | 0.3492084443
15.58256 | 0.3480063206
14.74835 | 0.3467914654
13.9532 | 0.3455630619
13.13066 | 0.3443220613
12.3057 | 0.3430676731
11.50662 | 0.3418008306
10.67837 | 0.3405208573
9.856862 | 0.3392285514
9.054895 | 0.3379231252
8.229438 | 0.33660524
7.40631 | 0.3352739267
6.600616729 | 0.333930167
5.797571 | 0.3325735579
4.987488459 | 0.3312050556
4.16414 | 0.3298235655
3.34778 | 0.3284302224
2.55724 | 0.3270240074
1.741444 | 0.325605602
0.9428366563 | 0.3241744606
0.1579118 | 0.3227313487
-0.647365 | 0.3212754452
-1.458895 | 0.3198077793
-2.272582 | 0.3183276946
-3.064274 | 0.3168358756
-3.832844 | 0.3153316846
-4.632824 | 0.3138158012
-5.444084162 | 0.3122875703
-6.211648 | 0.3107477021
-7.011923 | 0.3091958589
-7.788413 | 0.3076324543
-8.557816 | 0.3060576676
-9.324449 | 0.3044719938
-10.11501 | 0.3028748255
-10.88861 | 0.3012664454
-11.6716 | 0.2996467397
-12.43205 | 0.2980154275
-13.1952 | 0.2963732024
-13.95063 | 0.2947200287
-14.7037 | 0.2930560107
-15.45967 | 0.2913810608
-16.21321 | 0.2896950676
-16.9654 | 0.2879981682
-17.71293 | 0.2862907572
-18.45487 | 0.2845726414
-19.19227 | 0.2828436368
-19.91989 | 0.281103737
-20.66485 | 0.2793531944
-21.39598 | 0.277591853
-22.12779 | 0.2758198104
-22.83641 | 0.2740374301
-23.57288 | 0.2722442465
-24.28593 | 0.2704410484
-24.9932 | 0.2686272496
-25.70378 | 0.2668040443
-26.40747 | 0.2649704738
-27.11241 | 0.2631273482
-27.81899 | 0.2612738957
-28.4881 | 0.2594108227
-29.176 | 0.257537371
-29.8729 | 0.2556545085
-30.55915 | 0.2537614785
-31.24077 | 0.251859551
-31.92408 | 0.2499478048
-32.59783 | 0.2480272059
-33.26491 | 0.2460972383
-33.93778 | 0.2441582854
-34.59814 | 0.2422100213
-35.24757 | 0.2402528085
-35.90734 | 0.2382864438
-36.55997 | 0.2363112482
-37.20476 | 0.2343269186
-37.84647 | 0.2323338211
-38.49327 | 0.2303317337
-39.12057 | 0.2283211633
-39.75595 | 0.2263016704
-40.37126 | 0.2242736904
-40.99936 | 0.2222371625
-41.62931 | 0.2201926664
-42.24068 | 0.218139671
-42.85136 | 0.2160787945
-43.45974 | 0.2140094944
-44.0678 | 0.2119322462
-44.6789 | 0.2098467272
-45.26195 | 0.207753541
-45.87037 | 0.2056522928
-46.46492 | 0.2035437559
-47.02269 | 0.2014273709
-47.57732 | 0.1993039979
-48.15369 | 0.1971730734
-48.72311 | 0.1950351827
-49.29147 | 0.1928897755
-49.85181 | 0.1907375892
-50.42304 | 0.1885779916
-50.96916 | 0.1864114985
-51.51942 | 0.1842376576
-52.08825 | 0.1820570279
-52.63312 | 0.1798690563
-53.16975 | 0.1776747312
-53.72529 | 0.1754733228
-54.27518 | 0.1732654574
-54.81081 | 0.1710506044
-55.32593 | 0.1688293314
-55.84991 | 0.1666013031
-56.35949 | 0.1643673305
-56.88325 | 0.162127021
-57.40843 | 0.1598806223
-57.90804 | 0.1576279898
-58.39648 | 0.1553693214
-58.93633 | 0.153104743
-59.4272 | 0.1508340814
-59.92509 | 0.1485579262
-60.40885 | 0.1462758426
-60.90481 | 0.1439883689
-61.38212 | 0.1416952937
-61.84772 | 0.1393971511
-62.32059 | 0.1370935962
-62.79688 | 0.1347852799
-63.24619 | 0.1324720597
-63.72277 | 0.1301538871
-64.20161 | 0.1278308489
-64.65524 | 0.1255028573
-65.08442 | 0.1231704286
-65.53228 | 0.120833275
-65.97302 | 0.1184918137
-66.43905 | 0.1161456163
-66.87816 | 0.1137951764
-67.30965 | 0.11144031
-67.75762 | 0.1090814154
-68.17272 | 0.1067184101
-68.61622 | 0.1043516284
-69.03771 | 0.1019807761
-69.44928 | 0.0996061909
-69.86532 | 0.0972273976
-70.29705 | 0.0948451194
-70.70579 | 0.0924587778
-71.08926 | 0.0900692356
-71.50765 | 0.087675959
-71.91928 | 0.0852796881
-72.3235 | 0.0828797718
-72.71078 | 0.0804773547
-73.10418 | 0.0780713145
-73.4906 | 0.0756629246
-73.87275 | 0.0732510882
-74.27785 | 0.0708370435
-74.62997 | 0.0684198078
-75.02637 | 0.0660009212
-75.38748 | 0.0635791544
-75.76514 | 0.0611557646
-76.11785 | 0.058729725
-76.48337 | 0.0563020023
-76.85098 | 0.0538716564
-77.208 | 0.0514396084
-77.56625 | 0.0490050097
-77.92326 | 0.0465689243
-78.27111 | 0.0441308027
-78.60986 | 0.0416914815
-78.96502 | 0.0392503034
-79.30921 | 0.0368082694
-79.64288 | 0.0343641334
-79.9641 | 0.0319192177
-80.29765 | 0.0294726576
-80.63721 | 0.0270254809
-80.95417 | 0.0245767932
-81.27264 | 0.0221278212
-81.60335 | 0.019677271
-81.93268 | 0.0172264228
-82.2536 | 0.0147739989
-82.57006 | 0.012321559
-82.88221 | 0.0098676849
-83.20995 | 0.0074142616
-83.51717 | 0.0049599735
-83.8209 | 0.002506168
-84.12297 | 5.23307e-05
-84.4217 | -0.002402083
-84.74101 | -0.0048554321
-85.02655 | -0.0073093961
-85.336121 | -0.0097618785
-85.61828 | -0.0122149134
-85.90173 | -0.0146660535
-86.20172 | -0.0171177402
-86.47115 | -0.0195677023
-86.76606 | -0.0220181617
-87.06668 | -0.0244668184
-87.32787 | -0.0269157365
-87.60203 | -0.0293626165
-87.88551444 | -0.0318093308
-88.15522 | -0.0342539648
-88.43154 | -0.0366983198
-88.69158 | -0.0391403207
-88.96167 | -0.0415818546
-89.21972 | -0.0440208384
-89.48356 | -0.0464591713
-89.75118 | -0.048894915
-90.00783 | -0.0513295625
-90.26452 | -0.0537615426
-90.50433 | -0.0561922045
-90.7574 | -0.0586200455
-91.01214 | -0.0610464013
-91.23553 | -0.0634696493
-91.50285 | -0.0658912167
-91.75144 | -0.0683095762
-91.97523 | -0.0707260306
-92.21838 | -0.0731390598
-92.46493 | -0.075549989
-92.69861 | -0.0779575724
-92.92143 | -0.0803629367
-93.14825 | -0.0827645786
-93.36559 | -0.0851638834
-93.58101 | -0.0875590916
-93.79894 | -0.0899514636
-94.02441 | -0.0923397707
-94.24166 | -0.0947252218
-94.46029 | -0.0971064109
-94.68291 | -0.0994845656
-94.89383 | -0.1018583882
-95.1089 | -0.1042290189
-95.3278 | -0.1065950786
-95.5373 | -0.1089577505
-95.73896 | -0.1113155679
-95.95165 | -0.1136700634
-96.1444 | -0.1160196177
-96.33179 | -0.1183655121
-96.5445 | -0.1207060819
-96.74351 | -0.1230428692
-96.92128 | -0.1253739957
-97.12716 | -0.1277015121
-97.33168 | -0.1300231844
-97.53 | -0.1323410866
-97.71739 | -0.134653061
-97.90242 | -0.1369609462
-98.08485 | -0.1392627836
-98.27545 | -0.1415602861
-98.44808 | -0.1438515815
-98.61717 | -0.1461383819
-98.80406 | -0.1484190957
-98.99008 | -0.1506950568
-99.16145 | -0.1529644556
-99.35053 | -0.155228887
-99.51766 | -0.1574865582
-99.67574 | -0.1597391765
-99.84094 | -0.1619849538
-100.0316 | -0.1642254502
-100.1609 | -0.1664591092
-100.3174 | -0.1686872401
-100.4757 | -0.1709078823
-100.6431 | -0.1731230848
-100.7897 | -0.1753310528
-100.9391 | -0.1775333591
-101.0905 | -0.1797280389
-101.2424 | -0.1819168652
-101.3853 | -0.1840980631
-101.5128 | -0.1862732973
-101.6693 | -0.1884406873
-101.8115 | -0.1906018667
-101.9354 | -0.1927549828
-102.063 | -0.194901863
-102.2076 | -0.1970403516
-102.3207 | -0.1991725531
-102.4307 | -0.2012961117
-102.5507 | -0.203412871
-102.6943 | -0.2055209462
-102.7988 | -0.2076223703
-102.9102 | -0.2097150943
-103.0132 | -0.2118008262
-103.116 | -0.2138772849
-103.2324 | -0.2159464335
-103.3427 | -0.2180062212
-103.4515 | -0.22005862
-103.559 | -0.2221017824
-103.6431 | -0.2241375894
-103.7408 | -0.2261639185
-103.8374 | -0.2281827554
-103.9219 | -0.2301920065
-104.0049 | -0.2321937977
-104.1039 | -0.2341857127
-104.1633 | -0.2361700331
-104.2667 | -0.2381443507
-104.3281 | -0.2401108042
-104.4004 | -0.2420672091
-104.4843 | -0.2440155352
-104.5567 | -0.2459536549
-104.6337 | -0.2478836689
-104.6763 | -0.2498034616
-104.7313 | -0.2517152351
-104.8036 | -0.2536165977
-104.862 | -0.2555095578
-104.909 | -0.2573918643
-104.9706 | -0.2592652881
-105.0121 | -0.2611277904
-105.062 | -0.2629812788
-105.0914 | -0.2648240441
-105.1402 | -0.2666578477
-105.1709 | -0.268480758
-105.2195 | -0.2702945082
-105.2432 | -0.2720972429
-105.2671 | -0.2738907262
-105.2892 | -0.2756729943
-105.3096 | -0.2774457989
-105.3414 | -0.2792071346
-105.3465 | -0.2809586452
-105.3538 | -0.2826985421
-105.3539 | -0.2844285178
-105.35 | -0.2861465479
-105.3592 | -0.2878545442
-105.3452 | -0.289550961
-105.3435 | -0.2912374042
-105.3251 | -0.2929119932
-105.3281 | -0.2945762082
-105.3196 | -0.2962285167
-105.2855 | -0.2978706852
-105.2712 | -0.2995012786
-105.261 | -0.3011214248
-105.2354 | -0.3027294433
-105.1939 | -0.3043268755
-105.146 | -0.3059122398
-105.121 | -0.3074871095
-105.0923 | -0.309049992
-105.0362 | -0.3106020948
-104.983 | -0.312141631
-104.9376 | -0.3136702454
-104.8848 | -0.3151862674
-104.8379 | -0.3166910693
-104.7599 | -0.3181831422
-104.6991 | -0.319663743
-104.6331 | -0.3211313722
-104.5491 | -0.322587479
-104.48 | -0.3240309206
-104.4013 | -0.3254628021
-104.3143 | -0.326881704
-104.2214 | -0.3282892912
-104.1328 | -0.3296836247
-104.0239 | -0.3310662849
-103.9281 | -0.3324355796
-103.8501 | -0.3337933592
-103.7424 | -0.3351378567
-103.6377 | -0.3364707128
-103.5234 | -0.3377897705
-103.4124 | -0.339096934
-103.2784 | -0.3403902417
-103.1427 | -0.3416716063
-103.0369 | -0.3429393069
-102.9133 | -0.3441952793
-102.7876 | -0.3454376043
-102.6328 | -0.3466678456
-102.49 | -0.3478843495
-102.3369 | -0.3490884183
-102.1871 | -0.3502784386
-102.0372 | -0.3514558343
-101.895 | -0.3526191456
-101.7286 | -0.3537696367
-101.5501 | -0.3549057598
-101.3847 | -0.3560291842
-101.2118 | -0.3571381435
-101.021 | -0.3582346892
-100.8316 | -0.3593167184
-100.6533 | -0.3603863387
-100.4474 | -0.3614414933
-100.2524 | -0.3624841903
-100.0716 | -0.3635122047
-99.87254 | -0.3645275311
-99.65232 | -0.3655282101
-99.4581 | -0.3665162395
-99.22849 | -0.3674893326
-99.00621 | -0.3684498394
-98.77866 | -0.3693957031
-98.56004 | -0.3703285595
-98.31054 | -0.3712469015
-98.09525 | -0.3721522359
-97.84296 | -0.3730429395
-97.59376 | -0.3739203073
-97.34115 | -0.3747827426
-97.09143 | -0.3756318818
-96.82477 | -0.3764661401
-96.56515 | -0.3772868986
-96.29631 | -0.3780926335
-96.01564 | -0.3788846459
-95.75019 | -0.3796616351
-95.4631 | -0.3804248938
-95.18111 | -0.3811733155
-94.88513 | -0.3819080852
-94.59701 | -0.3826276987
-94.3141 | -0.3833333515
-94.00531 | -0.3840239155
-93.69505 | -0.3847006372
-93.38786 | -0.3853622388
-93.05541 | -0.3860099759
-92.73836 | -0.3866426876
-92.42447 | -0.387261663
-92.0987 | -0.3878654328
-91.75173 | -0.3884552523
-91.4233 | -0.3890298043
-91.07296 | -0.3895904685
-90.72106 | -0.3901356918
-90.34661 | -0.3906667297
-89.98925 | -0.3911822982
-89.62997 | -0.3916837113
-89.25851 | -0.3921696003
-88.90123 | -0.3926415837
-88.52415 | -0.3930981685
-88.13884 | -0.3935408567
-87.75229 | -0.3939678672
-87.35499 | -0.3943807182
-86.94332 | -0.3947779192
-86.54866 | -0.3951611154
-86.13179 | -0.3955289388
-85.72506 | -0.395882576
-85.31555 | -0.3962208137
-84.88811 | -0.3965447121
-84.45586 | -0.3968528727
-84.02025 | -0.3971470381
-83.57746 | -0.3974256559
-83.14556 | -0.3976898467
-82.70537 | -0.3979384859
-82.23965 | -0.3981727072
-81.79375 | -0.3983913997
-81.33686 | -0.3985955209
-80.86067 | -0.3987840535
-80.40157 | -0.3989580689
-79.90692 | -0.3991165485
-79.41869 | -0.3992603578
-78.9481 | -0.3993884515
-78.46752 | -0.399501986
-77.96703 | -0.3996001096
-77.46927 | -0.3996835583
-76.95608 | -0.399751674
-76.44743 | -0.3998052057
-75.93833 | -0.3998431518
-75.41685 | -0.399866461
-74.89297 | -0.3998744645