## Data
H | B
130.7639 | 0.999680946 | Bm_max
129.0756 | 0.9996631699 | 0.999680946
127.3639 | 0.9996078526 | Bm_min
125.6507 | 0.9995144234 | -0.999680946
123.9326 | 0.9993835687
122.1879 | 0.9992145965 | Data Count
120.4339 | 0.9990083063 | 513
118.6754 | 0.9987638164
116.9484 | 0.9984819968
115.1663 | 0.9981621784
113.3654 | 0.9978053812
111.5318 | 0.9974107462
109.6923 | 0.9969787372
107.8555 | 0.9965085765
106.0337 | 0.9960012699
104.1543 | 0.9954566786
102.294 | 0.9948753216
100.4278 | 0.9942566025
98.52897 | 0.9936009725
96.61225 | 0.9929075402
94.70731 | 0.9921758831
92.77644 | 0.9914066989
90.84371 | 0.9905997446
88.92481 | 0.9897558465
86.99138 | 0.9888746436
85.03513 | 0.9879566914
83.08727 | 0.9870014464
81.09462 | 0.9860095153
79.12472 | 0.9849802174
77.17323 | 0.9839140472
75.18016 | 0.9828106235
73.20881 | 0.9816705751
71.23293 | 0.9804934554
69.22134 | 0.9792799467
67.24886 | 0.9780297395
65.25501 | 0.9767431232
63.27684 | 0.9754198966
61.28117 | 0.9740605443
59.28484 | 0.9726645571
57.30827 | 0.9712321753
55.31742 | 0.9697629496
53.32766 | 0.9682571073
51.32601 | 0.9667142055
49.3204 | 0.9651349109
47.32956 | 0.963518589
45.37003 | 0.9618659548
43.37792 | 0.9601762423
41.4051 | 0.9584502209
39.4339 | 0.9566871824
37.48749 | 0.9548882489
35.54122 | 0.9530524316
33.59886 | 0.9511809628
31.66856 | 0.9492733024
29.73821 | 0.9473308285
27.83272 | 0.9453527297
25.94362 | 0.9433398357
24.05782 | 0.9412911931
22.177 | 0.9392081367
20.31859 | 0.9370896258
18.45134 | 0.9349364459
16.63005 | 0.9327476671
14.79553 | 0.9305247707
12.97054 | 0.9282666519
11.18082 | 0.9259745152
9.389992 | 0.9236466463
7.624788 | 0.9212845562
5.847225 | 0.918886603
4.064072 | 0.9164545369
2.333025 | 0.9139867133
0.6151696 | 0.9114850516
-1.087703603 | 0.9089478852
-2.776698 | 0.9063770264
-4.452182 | 0.9037708958
-6.107559 | 0.9011313895
-7.762372 | 0.8984566679
-9.404459 | 0.8957483842
-11.0282 | 0.8930055796
-12.62387 | 0.8902305878
-14.20576 | 0.8874212796
-15.76056 | 0.8845796897
-17.29973 | 0.8817041027
-18.83606 | 0.8787967307
-20.35812 | 0.8758556819
-21.83631 | 0.8728828903
-23.32471 | 0.8698763198
-24.78679 | 0.8668379875
-26.24372 | 0.8637656601
-27.67106 | 0.86066163
-29.09185 | 0.8575236313
-30.50594 | 0.8543542411
-31.89316 | 0.8511521024
-33.27325 | 0.8479194199
-34.63276 | 0.8446527847
-35.98394 | 0.8413548374
-37.29507 | 0.8380242653
-38.59694 | 0.8346642588
-39.89069 | 0.8312714598
-41.16882 | 0.8278481187
-42.41232 | 0.8243928717
-43.65328 | 0.8209080316
-44.88619 | 0.817390187
-46.11776 | 0.8138423126
-47.33491 | 0.8102618399
-48.49372 | 0.8066522518
-49.65501 | 0.8030112195
-50.82253 | 0.7993415024
-51.96545 | 0.7956405906
-53.09854 | 0.7919113648
-54.20444 | 0.7881507202
-55.31519 | 0.7843614981
-56.39588 | 0.7805411777
-57.48793 | 0.776693396
-58.5311 | 0.7728152723
-59.59129 | 0.7689098084
-60.62647 | 0.7649737754
-61.63579 | 0.7610103029
-62.67229 | 0.7570159203
-63.67437 | 0.7529943817
-64.66085 | 0.7489427207
-65.62559 | 0.7448643984
-66.58031 | 0.7407565636
-67.53338 | 0.7366225721
-68.47106 | 0.7324592898
-69.40708 | 0.7282698354
-70.31539 | 0.7240511128
-71.23339 | 0.7198068312
-72.14013 | 0.7155341307
-73.01461 | 0.7112362973
-73.88815 | 0.7069104589
-74.7394 | 0.7025597983
-75.59914 | 0.6981811457
-76.43928 | 0.6937778417
-77.26327 | 0.6893466609
-78.11246 | 0.6848911175
-78.92922 | 0.6804086132
-79.74923 | 0.6759021454
-80.54946 | 0.6713689252
-81.35169 | 0.6668113759
-82.15062 | 0.6622273063
-82.9287 | 0.6576195779
-83.71166 | 0.6529857218
-84.4882 | 0.648328799
-85.24986 | 0.6436466002
-85.9775 | 0.638941935
-86.73788 | 0.634212223
-87.50003 | 0.6294600176
-88.21953 | 0.6246828205
-88.93857 | 0.6198835463
-89.65825 | 0.6150601356
-90.36831 | 0.6102150006
-91.06423 | 0.6053459268
-91.77336 | 0.6004551701
-92.48769 | 0.5955401777
-93.18787 | 0.5906038674
-93.8804 | 0.585643403
-94.57403706 | 0.5806620216
-95.25914 | 0.5756568696
-95.95103 | 0.5706314044
-96.63486 | 0.5655826324
-97.30451 | 0.5605138382
-98.00401 | 0.5554220208
-98.6818 | 0.5503107823
-99.36821 | 0.5451768782
-100.03 | 0.5400238988
-100.6986 | 0.5348489556
-101.3547 | 0.5296553636
-102.0113 | 0.5244398726
-102.6554 | 0.5192063179
-103.2986 | 0.5139515759
-103.949 | 0.5086791494
-104.6184 | 0.5033859517
-105.2582 | 0.4980757923
-105.884 | 0.4927455068
-106.5275 | 0.4873987329
-107.1771 | 0.4820326762
-107.8055 | 0.4766506659
-108.4357 | 0.4712493862
-109.0462 | 0.4658326512
-109.6924 | 0.4603968186
-110.3129 | 0.4549457476
-110.9667 | 0.4494760421
-111.6125 | 0.4439911319
-112.2715 | 0.438487894
-112.9344 | 0.4329694122
-113.6037 | 0.4274329891
-114.237 | 0.4218819559
-114.8838 | 0.4163130584
-115.5434 | 0.4107298088
-116.1927 | 0.405129052
-116.8293 | 0.3995144169
-117.4474 | 0.3938829783
-118.0806 | 0.3882383348
-118.7232 | 0.3825771242
-119.3793 | 0.3769031307
-120.0157 | 0.3712134315
-120.6512 | 0.3655116209
-121.3225 | 0.3597948804
-121.9714 | 0.3540661346
-122.644 | 0.3483228549
-123.3163 | 0.3425679102
-123.9968 | 0.336798627
-124.6729 | 0.3310178953
-125.3498 | 0.325223034
-126.0245 | 0.319417503
-126.7118 | 0.313598454
-127.3899 | 0.3077690825
-128.0722 | 0.3019269183
-128.7747 | 0.2960748092
-129.4555 | 0.2902099322
-130.1489 | 0.2843357119
-130.8471 | 0.2784494677
-131.5586 | 0.2725543162
-132.2524 | 0.2666478394
-132.9875 | 0.2607329111
-133.7245 | 0.2548069589
-134.4298 | 0.2488731834
-135.1508 | 0.2429290226
-135.8939 | 0.2369773793
-136.6281 | 0.2310157489
-137.3604 | 0.2250467718
-138.1195 | 0.2190679977
-138.8875 | 0.2130822961
-139.6668 | 0.207087202
-140.4269 | 0.2010856419
-141.2001 | 0.1950751717
-141.9448 | 0.1890584695
-142.7038 | 0.1830330913
-143.4908 | 0.1770020509
-144.2805 | 0.1709624276
-145.0924 | 0.1649178525
-145.9154 | 0.1588649418
-146.7111 | 0.152807423
-147.5138 | 0.1467421228
-148.3295 | 0.1406726506
-149.1569 | 0.1345959461
-149.9847 | 0.1285159179
-150.8127 | 0.1224292174
-151.6486 | 0.1163397815
-152.4471 | 0.1102440314
-153.3115 | 0.1041461916
-154.1576 | 0.0980427291
-155.0064 | 0.0919378132
-155.867 | 0.0858277967
-156.7423 | 0.0797164229
-157.6029 | 0.0736001823
-158.4765 | 0.0674827283
-159.3403 | 0.0613608308
-160.211 | 0.0552381947
-161.1004 | 0.0491115714
-161.9752 | 0.0429844486
-162.8549 | 0.0368537492
-163.7581 | 0.0307230429
-164.6549 | 0.0245892042
-165.5358 | 0.0184558703
-166.4314 | 0.0123200436
-167.3448 | 0.0061854991
-168.2259 | 4.94223e-05
-169.1333 | -0.0060856989
-170.0391 | -0.0122207336
-170.9318 | -0.0183546146
-171.8128 | -0.0244878382
-172.7089 | -0.0306194619
-173.6049 | -0.0367498347
-174.5052 | -0.0428782895
-175.3893 | -0.0490050249
-176.2703 | -0.0551296464
-177.1753 | -0.0612524653
-178.0671 | -0.0673725148
-178.959 | -0.0734901908
-179.8398 | -0.079604779
-180.7292 | -0.0857171645
-181.6086 | -0.0918259978
-182.5022 | -0.0979324308
-183.3681 | -0.1040347853
-184.2581 | -0.1101341501
-185.1229 | -0.1162289573
-185.9979 | -0.1223202607
-186.865 | -0.1284064636
-187.7163 | -0.1344884467
-188.5822 | -0.1405648254
-189.4269 | -0.1466362838
-190.276 | -0.1527011843
-191.1199 | -0.1587607503
-191.9627 | -0.1648136716
-192.7791 | -0.1708606458
-193.5839 | -0.1769002719
-194.4225 | -0.1829335631
-195.2486 | -0.1889591791
-196.0624 | -0.1949781985
-196.8712 | -0.2009893622
-197.6689 | -0.2069934643
-198.4627 | -0.2129893065
-199.2423 | -0.218977632
-200.0176 | -0.2249570761
-200.7852 | -0.2309287552
-201.5644 | -0.2368910577
-202.327 | -0.2428453434
-203.0939 | -0.2487900778
-203.8394 | -0.2547259954
-204.6028 | -0.2606520663
-205.3236 | -0.2665688943
-206.0607 | -0.27247523
-206.7807 | -0.278372039
-207.5053 | -0.2842579785
-208.2018 | -0.2901339409
-208.9035 | -0.295998332
-209.5992 | -0.3018524392
-210.2851 | -0.307694665
-210.9628 | -0.3135261033
-211.6524 | -0.3193449407
-212.3011 | -0.32515247
-212.9572 | -0.3309468999
-213.6195 | -0.3367295732
-214.2749 | -0.3424987664
-214.9097 | -0.3482557953
-215.5225 | -0.3539991066
-216.1242 | -0.3597299966
-216.7238 | -0.365446572
-217.3274 | -0.3711503589
-217.9225 | -0.3768393768
-218.5016 | -0.3825150105
-219.1006 | -0.3881756181
-219.6524 | -0.3938226269
-220.2077 | -0.3994542024
-220.7573 | -0.4050716209
-221.3121 | -0.4106728392
-221.8393 | -0.4162590021
-222.3429 | -0.4218285161
-222.8446 | -0.4273825447
-223.3506 | -0.432919482
-223.8274 | -0.4384404866
-224.3094 | -0.4439440542
-224.783 | -0.4494314148
-225.2294 | -0.4549007818
-225.691 | -0.4603538366
-226.1254 | -0.4657887994
-226.5758 | -0.4712070229
-227.0152 | -0.4766069681
-227.4315 | -0.4819895979
-227.8278 | -0.4873535001
-228.2339 | -0.4926998509
-228.6346 | -0.4980269664
-228.9975 | -0.5033359732
-229.3693 | -0.5086255014
-229.739 | -0.5138965419
-230.087 | -0.5191477422
-230.4275 | -0.5243801611
-230.755 | -0.5295922474
-231.0603 | -0.5347848306
-231.3695 | -0.5399566101
-231.6668 | -0.5451087679
-231.9372 | -0.550239619
-232.2332 | -0.5553505532
-232.5012 | -0.5604396164
-232.7484 | -0.5655082763
-232.9885 | -0.5705546616
-233.2465 | -0.5755804826
-233.4764 | -0.5805836373
-233.6615 | -0.5855657922
-233.8767 | -0.5905248937
-234.0634 | -0.5954624657
-234.245 | -0.6003768968
-234.4009 | -0.605269379
-234.5732 | -0.6101383328
-234.7274 | -0.6149850072
-234.8642 | -0.619807934
-234.991 | -0.6246086049
-235.1124 | -0.6293850491
-235.2322 | -0.6341385994
-235.3171 | -0.6388674061
-235.4042 | -0.6435728713
-235.4948 | -0.6482537515
-235.5686 | -0.6529109583
-235.6181 | -0.6575430176
-235.6796 | -0.6621512208
-235.7099 | -0.666733873
-235.7279 | -0.6712919174
-235.744 | -0.6758242262
-235.7297 | -0.6803315791
-235.7252 | -0.6848129989
-235.7001 | -0.6892690655
-235.6604 | -0.6936989765
-235.627 | -0.6981028661
-235.5614 | -0.7024801706
-235.4942 | -0.7068309501
-235.4224 | -0.7111551045
-235.3251 | -0.7154525836
-235.2241 | -0.7197231567
-235.1375 | -0.7239671404
-235 | -0.7281838712
-234.8544 | -0.732373177
-234.7297 | -0.7365344432
-234.5695 | -0.7406678767
-234.3918 | -0.744773326
-234.2229 | -0.7488512087
-234.0488 | -0.7529009756
-233.8371 | -0.7569228574
-233.6459 | -0.7609157187
-233.4026 | -0.7648798349
-233.1602 | -0.7688143424
-232.947 | -0.7727200338
-232.6745 | -0.7765961294
-232.4146 | -0.7804433881
-232.1093 | -0.7842610903
-231.8221 | -0.7880492646
-231.5164 | -0.7918067319
-231.2092 | -0.7955339257
-230.8753 | -0.7992304962
-230.5267 | -0.80289727
-230.1885 | -0.8065338032
-229.8456 | -0.8101411198
-229.4964 | -0.8137181512
-229.1237 | -0.817265317
-228.7367 | -0.8207811913
-228.3537 | -0.8242663994
-227.9668 | -0.8277201515
-227.5576 | -0.8311438209
-227.1305 | -0.8345364266
-226.697 | -0.8378984423
-226.2457 | -0.8412291382
-225.7898 | -0.8445294139
-225.3139 | -0.8477970381
-224.8243 | -0.8510326057
-224.3478 | -0.8542354205
-223.8486 | -0.8574069385
-223.3103 | -0.8605457651
-222.7996 | -0.8636521705
-222.2369 | -0.8667252297
-221.6895 | -0.8697658169
-221.1293 | -0.8727729061
-220.5409 | -0.8757472823
-219.9547 | -0.878688136
-219.3705 | -0.8815965967
-218.7758 | -0.8844717884
-218.1504 | -0.8873145021
-217.5173 | -0.8901229995
-216.8684 | -0.8928984413
-216.227 | -0.8956403965
-215.5834 | -0.8983492375
-214.91 | -0.9010237091
-214.2219 | -0.9036642163
-213.5086 | -0.906270438
-212.8193 | -0.9088426214
-212.0986 | -0.9113804893
-211.3677 | -0.913884319
-210.6099 | -0.9163534527
-209.864 | -0.9187881015
-209.0936 | -0.9211877114
-208.3227 | -0.9235526165
-207.5332 | -0.9258823403
-206.7354 | -0.9281773972
-205.912 | -0.9304373414
-205.0851 | -0.9326625727
-204.2564 | -0.934852743
-203.3927 | -0.9370078886
-202.5298 | -0.939127534
-201.666 | -0.9412120845
-200.7737 | -0.9432611661
-199.8642 | -0.945274864
-198.9758 | -0.9472525771
-198.0412 | -0.9491949065
-197.1192 | -0.9511012798
-196.1597 | -0.9529723237
-195.175 | -0.9548070113
-194.2032 | -0.9566061101
-193.2124 | -0.9583685181
-192.1956 | -0.9600953576
-191.1791 | -0.9617856838
-190.1776 | -0.9634402594
-189.1286 | -0.9650582607
-188.065 | -0.9666407936
-186.9992 | -0.9681866631
-185.9133 | -0.9696965929
-184.8282 | -0.9711693334
-183.714 | -0.9726059965
-182.5885 | -0.9740053671
-181.4563 | -0.9753687847
-180.3322 | -0.9766950095
-179.1463 | -0.9779849995
-177.9607 | -0.9792377563
-176.7717 | -0.9804542438
-175.5616 | -0.9816333309
-174.3324 | -0.9827758719
-173.1118 | -0.9838810576
-171.8694 | -0.9849494374
-170.5977 | -0.9859801508
-169.3078 | -0.986973818
-167.9865 | -0.9879296489
-166.6776 | -0.9888486913
-165.3527 | -0.9897300185
-164.0038 | -0.9905746847
-162.6483 | -0.9913816342
-161.301 | -0.9921515044
-159.8999 | -0.9928835167
-158.5022 | -0.9935785408
-157.0657 | -0.9942356172
-155.6176 | -0.9948555974
-154.1856 | -0.995437688
-152.7223 | -0.9959828447
-151.2535 | -0.9964901473
-149.7673 | -0.9969606803
-148.273 | -0.9973933131
-146.7243 | -0.9977888539
-145.192 | -0.9981465735
-143.6408 | -0.9984672469
-142.0965 | -0.9987500484
-140.5278 | -0.9989958299
-138.9352 | -0.9992036894
-137.3341 | -0.9993742857
-135.7038 | -0.9995071277
-134.0821 | -0.999602798
-132.4224 | -0.999660504
-130.7639 | -0.999680946