## Data
H | B
577.1371 | 1.449468 | Bm_max
574.3907 | 1.449448 | 1.449468
571.2795 | 1.449369 | Bm_min
567.805 | 1.449241991 | -1.449468
563.9572 | 1.449056
559.6994 | 1.448822 | Data Count
555.0515 | 1.448529 | 513
549.9831 | 1.44819
544.4832 | 1.447791
538.5962 | 1.447344
532.3153 | 1.446838
525.6641 | 1.446285
518.6504 | 1.445672
511.2737 | 1.445013
503.5786 | 1.444294
495.4627 | 1.443526
487.0596 | 1.442698
478.2752 | 1.441822
469.0938 | 1.440885807
459.6469 | 1.439901
449.8993 | 1.438856
439.9082 | 1.437762071
429.7719 | 1.436608
419.3891 | 1.435405
408.8144 | 1.43414
397.9948 | 1.432828
387.0104 | 1.431454
375.9485 | 1.430032
364.7868 | 1.428548
353.5639 | 1.427015
342.3519 | 1.425422
331.0971 | 1.423779
319.8209 | 1.422075216
308.55 | 1.420323
297.3173 | 1.418509
286.1797 | 1.416647
275.173 | 1.414724
264.2976 | 1.412753
253.6181 | 1.410722
243.0152 | 1.408642
232.5306 | 1.406503
222.2667 | 1.404316
212.2209 | 1.402068889
202.3693 | 1.399775
192.7755 | 1.397421
183.4131 | 1.39502
174.3017 | 1.392559
165.4179 | 1.390052
156.7456 | 1.387485
148.3203 | 1.384872
140.1696 | 1.382201
132.2094 | 1.379484
124.5272 | 1.376709
117.1057 | 1.373889
109.9141 | 1.371011089
102.9655 | 1.368089
96.27093 | 1.36511
89.83676 | 1.36208586
83.60525 | 1.359005
77.56867 | 1.355881
71.77473 | 1.352699359
66.18799 | 1.349474
60.78367 | 1.346193
55.60372 | 1.342867
50.57813 | 1.339485
45.73938 | 1.336059
41.0686 | 1.332576
36.56064 | 1.329049
32.22444 | 1.325465
28.01758 | 1.321837223
23.94363 | 1.318152
20.0689 | 1.314424
16.29765 | 1.31064
12.64496 | 1.306813
9.154473 | 1.302929
5.74674 | 1.299004
2.48797 | 1.295023249
-0.6648726 | 1.291001
-3.722575 | 1.286924727
-6.662457 | 1.282808
-9.511123 | 1.278636
-12.26649 | 1.274424
-14.97085 | 1.270158
-17.56156 | 1.26585
-20.0667 | 1.261488
-22.49336 | 1.257085
-24.87271 | 1.252627
-27.18744 | 1.248128
-29.43805 | 1.243575
-31.58335 | 1.238981
-33.70842 | 1.234334813
-35.75857 | 1.229649
-37.74056 | 1.22491
-39.66861 | 1.220132
-41.579 | 1.215301
-43.39474 | 1.21043
-45.20741 | 1.205508059
-46.94273 | 1.200547
-48.64935 | 1.195534
-50.28094 | 1.190483
-51.92198 | 1.185382
-53.50109 | 1.180242
-55.08217 | 1.175051
-56.56419 | 1.169821077
-58.07036 | 1.164542
-59.52026 | 1.159225
-60.91792 | 1.153858
-62.33423 | 1.148455
-63.70823 | 1.143003
-65.04349 | 1.137514
-66.35656 | 1.131977
-67.66718 | 1.126403
-68.94347 | 1.120781
-70.21719 | 1.115121
-71.4556 | 1.109413
-72.66973 | 1.103667
-73.89428 | 1.097874
-75.05165 | 1.092043884
-76.22164 | 1.086166
-77.37545 | 1.080253
-78.52497 | 1.074293
-79.66174 | 1.068299
-80.7594 | 1.062259
-81.82396 | 1.056185
-82.92296 | 1.050065
-83.97808 | 1.043913
-85.02682 | 1.037716
-86.09579 | 1.031486
-87.14882 | 1.025212
-88.13969 | 1.018905
-89.19285 | 1.012555
-90.18446 | 1.006174
-91.20255 | 0.9997481547
-92.22652 | 0.9932914787
-93.23358 | 0.9867913358
-94.20017 | 0.9802601743
-95.19215 | 0.9736853968
-96.22397 | 0.9670797457
-97.24243 | 0.9604309012
-98.21479 | 0.9537518045
-99.19107 | 0.947030645
-100.1701 | 0.9402801228
-101.175 | 0.9334890389
-102.1682 | 0.9266691727
-103.1466 | 0.919808894
-104.1366 | 0.9129193773
-105.1206 | 0.9059893534
-106.1262 | 0.8990301937
-107.1122 | 0.892031398
-108.1116 | 0.8850039928
-109.1306 | 0.8779377023
-110.1272 | 0.8708438603
-111.1123 | 0.8637110262
-112.1201 | 0.8565513977
-113.1454 | 0.8493538636
-114.1745 | 0.8421299069
-115.2156 | 0.834868167
-116.2509 | 0.827580975
-117.2894 | 0.8202568706
-118.3017 | 0.8129077067
-119.3638 | 0.8055222664
-120.4204 | 0.7981123444
-121.4749 | 0.7906667278
-122.5571 | 0.7831970003
-123.6314 | 0.775691889
-124.7339 | 0.7681626496
-125.8223 | 0.760598699
-126.9506 | 0.7530105966
-128.0806 | 0.745388529
-129.2326 | 0.7377427991
-130.3692 | 0.7300640381
-131.5003 | 0.7223628118
-132.6853 | 0.7146293598
-133.8419 | 0.7068742871
-135.0366 | 0.6990877342
-136.2248 | 0.6912805207
-137.428 | 0.683442996
-138.666 | 0.6755862605
-139.8984 | 0.6677005927
-141.1545 | 0.6597954385
-142.4188 | 0.6518616734
-143.6946 | 0.6439080747
-145.0094 | 0.6359259672
-146.3252 | 0.6279235733
-147.6542 | 0.6198926272
-149.0215 | 0.6118420157
-150.3567 | 0.6037630972
-151.7333 | 0.5956651948
-153.137 | 0.5875397918
-154.5783 | 0.5793964379
-155.9864 | 0.5712263105
-157.4147 | 0.5630393257
-158.8762 | 0.5548269175
-160.3725 | 0.5465984415
-161.8741 | 0.5383454796
-163.3719 | 0.530076933
-164.877 | 0.5217846669
-166.4322 | 0.5134773643
-168.0048 | 0.5051467709
-169.5338 | 0.4968011695
-171.1307 | 0.4884324579
-172.6848 | 0.4800495472
-174.2789 | 0.4716435891
-175.9064 | 0.4632238796
-177.5226 | 0.4547814784
-179.1934 | 0.4463259569
-180.8243 | 0.4378487695
-182.4798 | 0.4293596517
-184.1671 | 0.4208504735
-185.8538 | 0.4123300549
-187.551 | 0.4037900431
-189.2401 | 0.3952390975
-190.9378 | 0.3866696717
-192.6305 | 0.3780897328
-194.3629 | 0.3694922645
-196.0874 | 0.3608852042
-197.831 | 0.3522612346
-199.5584 | 0.3436279599
-201.311 | 0.3349784627
-203.0833 | 0.3263197061
-204.8494 | 0.3176456447
-206.6222 | 0.308962821
-208.388 | 0.3002654841
-210.187 | 0.2915596915
-211.9758 | 0.2828396991
-213.8151 | 0.2741121292
-215.6241 | 0.2653707952
-217.432 | 0.256622294
-219.2706 | 0.2478608087
-221.1018 | 0.2390932282
-222.9447 | 0.2303128862
-224.7717 | 0.2215269113
-226.6236 | 0.2127291341
-228.4635 | 0.2039262546
-230.3056 | 0.1951120121
-232.1493 | 0.1862934882
-234.0236 | 0.1774645509
-235.8739 | 0.1686322513
-237.7041 | 0.1597904285
-239.5599 | 0.1509465899
-241.4175 | 0.1420937667
-243.273 | 0.133239682
-245.1288 | 0.1243769802
-246.9668 | 0.1155134314
-248.8284 | 0.1066419571
-250.6811 | 0.097770363
-252.5141 | 0.0888911266
-254.3759 | 0.0800128638
-256.2138 | 0.0711274111
-258.0742863 | 0.0622429675
-259.9206 | 0.0533519973
-261.7271 | 0.0444626489
-263.5869 | 0.0355673255
-265.4037 | 0.0266746455
-267.2248 | 0.0177770272
-269.0347 | 0.0088829584
-270.8615 | -1.39882e-05
-272.658 | -0.0089116484
-274.4621 | -0.0178067058
-276.2961 | -0.0267028175
-278.0932 | -0.0355954066
-279.8583 | -0.0444886461
-281.6548 | -0.0533779093
-283.4488 | -0.0622673504
-285.2329 | -0.0711521891
-287.0149 | -0.0800367455
-288.7796 | -0.0889159083
-290.5748 | -0.0977943961
-292.3374 | -0.1066667658
-294.1294 | -0.1155388011
-295.8815 | -0.124403413
-297.6292 | -0.1332670153
-299.3706 | -0.1421226408
-301.1207 | -0.1509766282
-302.8618 | -0.1598218612
-304.581 | -0.1686645104
-306.2725 | -0.1774978508
-307.9967 | -0.1863274255
-309.6936 | -0.1951469678
-311.3885 | -0.2039619948
-313.0719 | -0.2127662086
-314.7205 | -0.2215650196
-316.3716 | -0.230352252
-317.9961 | -0.2391331609
-319.6241 | -0.2479018567
-321.2315 | -0.2566637716
-322.8314 | -0.2654130047
-324.4567 | -0.2741547594
-326.0551 | -0.2828835439
-327.6337 | -0.2916043683
-329.2119 | -0.3003114156
-330.7425 | -0.3090099773
-332.3107 | -0.3176943282
-333.8438 | -0.3263693078
-335.3903 | -0.3350296922
-336.9222 | -0.3436801426
-338.445 | -0.3523156097
-339.9029 | -0.3609402567
-341.3842 | -0.369549305
-342.8669 | -0.3781467457
-344.3344 | -0.3867279076
-345.7742 | -0.3952966281
-347.1917 | -0.4038488586
-348.5982 | -0.4123878445
-349.9991 | -0.4209097227
-351.3442 | -0.4294174609
-352.6999 | -0.4379076441
-354.0159 | -0.4463830774
-355.3612 | -0.454839943
-356.6531 | -0.4632810011
-357.9102 | -0.471702167
-359.2033 | -0.4801063155
-360.4553 | -0.4884897737
-361.6696 | -0.4968557976
-362.8875 | -0.5052009331
-364.1142 | -0.5135285887
-365.306 | -0.5218349366
-366.5194 | -0.5301236597
-367.67 | -0.5383908315
-368.8437 | -0.5466402117
-369.9562 | -0.5548681617
-371.1148 | -0.563077932
-372.2434 | -0.5712656148
-373.3416 | -0.5794339047
-374.4169 | -0.5875789451
-375.5003 | -0.5957035151
-376.5243 | -0.603803882
-377.565 | -0.6118826538
-378.5733 | -0.6199360648
-379.5946 | -0.6279671855
-380.5484 | -0.6359723892
-381.5137 | -0.6439549202
-382.4796 | -0.6519110729
-383.409 | -0.6598441606
-384.2956 | -0.6677506505
-385.1665 | -0.6756344012
-386.0645 | -0.6834915117
-386.9144 | -0.6913253713
-387.7474 | -0.6991317634
-388.5508 | -0.7069138429
-389.341 | -0.714667278
-390.0992 | -0.7223954795
-390.8537 | -0.7300943294
-391.5988 | -0.7377674663
-392.3161 | -0.7454108485
-393.0005 | -0.7530281651
-393.6688 | -0.7606151713
-394.3352 | -0.7681758946
-394.9624 | -0.7757058869
-395.5613 | -0.783208694
-396.218 | -0.7906796919
-396.7737 | -0.7981232922
-397.3487 | -0.80553459
-397.8621 | -0.8129179259
-398.3752 | -0.8202681505
-398.884 | -0.8275898859
-399.3514 | -0.8348780377
-399.8094 | -0.8421370917
-400.2358 | -0.8493621265
-400.6644 | -0.8565577081
-401.0392 | -0.8637189471
-401.418 | -0.870850459
-401.7585 | -0.8779471751
-402.0668 | -0.8850135788
-402.3763 | -0.892044446
-402.6477 | -0.8990439447
-402.9309 | -0.9060070332
-403.1699 | -0.9129379893
-403.4015 | -0.9198316971
-403.6082 | -0.9266925037
-403.8097 | -0.9335158612
-404.0098 | -0.9403063371
-404.1384 | -0.9470597776
-404.2908 | -0.9537803589
-404.4286 | -0.9604634026
-404.5245 | -0.9671124689
-404.6295 | -0.9737228021
-404.696 | -0.980298516
-404.7591 | -0.9868345464
-404.7969 | -0.9933348958
-404.8395 | -0.999795119
-404.8022 | -1.00622
-404.7929 | -1.012604
-404.7776 | -1.018952
-404.7119 | -1.025259
-404.6515 | -1.031529
-404.5915 | -1.037758847
-404.5303 | -1.043952
-404.4571 | -1.050103
-404.3563 | -1.056217
-404.2751 | -1.062289
-404.2047 | -1.068324
-404.0942 | -1.074316724
-403.9963 | -1.080272
-403.8844 | -1.086183
-403.7557 | -1.092057
-403.6383 | -1.097887
-403.5208 | -1.103678
-403.3759 | -1.109425
-403.2663 | -1.115133
-403.1533 | -1.120795696
-403.0109 | -1.126419
-402.8847 | -1.131996
-402.7995 | -1.137533
-402.6873 | -1.143025
-402.5987 | -1.148476
-402.5342 | -1.153882
-402.4776 | -1.159248
-402.4122 | -1.164567
-402.3991 | -1.169844
-402.4055 | -1.175075
-402.417 | -1.180265
-402.4486 | -1.185406
-402.5528 | -1.190506
-402.6427 | -1.195558
-402.7844 | -1.200569
-402.9628 | -1.20553
-403.2182 | -1.210449983
-403.4433 | -1.215320644
-403.7556 | -1.220149
-404.1112 | -1.224927
-404.5017 | -1.229663
-404.9395 | -1.234349
-405.4055 | -1.238993
-405.9555 | -1.243587
-406.5678 | -1.248138
-407.2172 | -1.25263792
-407.8903 | -1.257094
-408.6735 | -1.261499
-409.471 | -1.26586
-410.328 | -1.270169544
-411.2779 | -1.274435
-412.3002 | -1.278647958
-413.3746 | -1.282817
-414.4947 | -1.286934
-415.7241 | -1.291005
-416.9563 | -1.295025
-418.3238 | -1.298999
-419.6944 | -1.30292
-421.1919 | -1.306796294
-422.7261 | -1.310619881
-424.3247 | -1.314398
-425.9825 | -1.318123
-427.7377 | -1.321802
-429.5661 | -1.325429
-431.4545 | -1.329008
-433.4209 | -1.332533356
-435.4396 | -1.336012
-437.5211 | -1.339435
-439.6904 | -1.342811
-441.9477 | -1.346133
-444.2574 | -1.349408
-446.6594 | -1.352628
-449.1144 | -1.3558
-451.6921 | -1.358918
-454.3331 | -1.361988
-457.042 | -1.365003
-459.8146 | -1.367971
-462.6617 | -1.370883
-465.5574 | -1.373748
-468.5367 | -1.376557
-471.5576 | -1.379319
-474.6311 | -1.382024
-477.7218 | -1.384681
-480.9402 | -1.387282
-484.1496 | -1.389835
-487.419 | -1.39233
-490.7391 | -1.394778
-494.1223 | -1.397168
-497.5223 | -1.399509
-500.9396 | -1.401793
-504.3949 | -1.404029
-507.857 | -1.406207
-511.3677 | -1.408337
-514.8506 | -1.410409
-518.3661 | -1.412432
-521.8612 | -1.414398
-525.3802 | -1.416315
-528.9277 | -1.418174
-532.4451 | -1.419984
-535.9578 | -1.421736
-539.4314 | -1.423439
-542.8462 | -1.425084
-546.2232 | -1.42668
-549.5469 | -1.428217
-552.7628 | -1.429706
-555.9048 | -1.431137
-558.911 | -1.432519
-561.8269 | -1.433842
-564.6384 | -1.435116
-567.3196 | -1.436332
-569.8783 | -1.437499
-572.3067 | -1.438607
-574.6045 | -1.439666371
-576.7168 | -1.440666
-578.6716 | -1.441617422
-580.4611 | -1.442509
-582.0689 | -1.443352
-583.4786 | -1.444135
-584.7121 | -1.44487
-585.6915 | -1.445546
-586.4613 | -1.446173
-586.9937 | -1.446739
-587.2923 | -1.447258
-587.3124 | -1.447717
-587.0824 | -1.448127
-586.5915 | -1.448478
-585.7942 | -1.44878
-584.7024 | -1.449023
-583.2978 | -1.449218
-581.5724 | -1.449353
-579.5298 | -1.44944
-577.1371 | -1.449468