## Data
H | B
14266.46 | 1.899096 | Bm_max
14263.04 | 1.899053 | 1.899096
14255.78 | 1.898941 | Bm_min
14244.66 | 1.898757 | -1.899096
14229.64 | 1.898505
14211.03 | 1.89818 | Data Count
14188.47 | 1.897787 | 513
14162.09 | 1.897321
14132.52 | 1.896785
14099.12 | 1.896176
14062.08 | 1.895498021
14021.34 | 1.894746
13976.4 | 1.893925
13927.49 | 1.89303
13875.02 | 1.892065
13818.76 | 1.891026351
13758.86 | 1.889918386
13695.16 | 1.888737
13628.44 | 1.887486
13558.51 | 1.886162
13485.02 | 1.884767
13407.4 | 1.8833
13326.08 | 1.881762804
13241.71 | 1.880154
13154.1 | 1.878476
13063.17 | 1.876726
12969.29 | 1.874907
12872.23 | 1.873018
12772.08 | 1.8710597
12668.65 | 1.869031
12561.87 | 1.866934
12452.17 | 1.864766
12339.77 | 1.86253
12224.96 | 1.860224
12107.31 | 1.85785
11986.17 | 1.855406
11862.32 | 1.852895
11736.25 | 1.850313
11607.25 | 1.847665
11475.87 | 1.844946
11341.71 | 1.842161
11205.78 | 1.839305
11067.01 | 1.836384
10925.83 | 1.833392
10782.29 | 1.830333
10636.57 | 1.827203
10488.67 | 1.824007
10338.64 | 1.820739
10186.75 | 1.817404
10032.92 | 1.813998
9876.728 | 1.810525
9719.035 | 1.806980683
9558.819 | 1.80336912
9397.33 | 1.799687
9234.223 | 1.795937
9068.53 | 1.792116581
8902.855 | 1.788229
8734.772 | 1.784271
8564.512 | 1.780246
8394.858 | 1.776151
8222.684 | 1.77199
8048.385 | 1.767759
7875.915 | 1.763464
7700.265 | 1.7591
7522.453 | 1.754672
7347.107 | 1.750178
7169.079 | 1.745621
6988.745 | 1.740999
6812.479 | 1.736315
6633.321 | 1.731566
6452.056 | 1.726755
6272.818 | 1.721881
6092.62 | 1.716947
5911.778 | 1.711949
5731.443 | 1.706892
5553.637 | 1.701771
5373.197 | 1.696589
5192.241 | 1.691344
5013.909 | 1.686038
4834.871 | 1.680667467
4656.216 | 1.675234
4476.884 | 1.669734
4298.885 | 1.664168
4122.839 | 1.658535
3946.267 | 1.652834
3769.798 | 1.647063
3595.032 | 1.641225
3422.088 | 1.635317
3250.298 | 1.629341
3079.623 | 1.623298
2910.211 | 1.617189
2743.354 | 1.611016093
2579.254 | 1.604781
2417.788 | 1.598486
2258.479 | 1.592135
2102.155 | 1.585727
1950.192 | 1.579268
1802.339 | 1.572759
1659.026 | 1.566203
1520.041 | 1.559600305
1386.142 | 1.552955
1257.565 | 1.546264
1135.048 | 1.539529
1018.709 | 1.532744
908.8035 | 1.525909
805.972 | 1.519017
710.1999 | 1.512065
621.4162 | 1.505046
539.7863 | 1.497958
465.4218 | 1.490791
397.993 | 1.483544
337.7597 | 1.476211
284.142 | 1.468792
236.9989 | 1.461291
195.8413 | 1.453711
160.1162 | 1.446061
129.6213 | 1.438352247
103.4102 | 1.430597
80.94453 | 1.422806
61.6604 | 1.414988
45.34448 | 1.407151
31.35433 | 1.399296192
19.01317 | 1.391424
8.424008 | 1.38353
-1.107099 | 1.375608
-9.333718 | 1.36765
-16.99269 | 1.359647
-23.88417 | 1.351592
-30.14915 | 1.343477
-35.76188 | 1.335298
-40.9357 | 1.327046
-45.79934 | 1.31872
-50.40551 | 1.310318
-54.36556 | 1.301844
-58.30723 | 1.293297
-61.89948 | 1.284681
-65.20974 | 1.276
-68.24415 | 1.26726
-71.10324 | 1.258467
-73.80049 | 1.249628
-76.41805 | 1.240747
-78.51945 | 1.231829
-80.92491 | 1.222877
-82.92701 | 1.213895
-84.79179 | 1.204884
-86.79021 | 1.195845
-88.63292 | 1.186777
-90.32974 | 1.17768
-92.2644 | 1.168551
-93.80552 | 1.159387
-95.55873 | 1.150186
-97.3144 | 1.140944
-99.04554 | 1.13166
-100.632 | 1.12233
-102.3583 | 1.112952
-104.087 | 1.103525
-105.6894 | 1.094048
-107.3359 | 1.08452
-108.8893 | 1.074941
-110.6805 | 1.06531
-112.1787 | 1.055626
-113.9748 | 1.045893
-115.4718 | 1.036111
-116.9148 | 1.02628273
-118.5136 | 1.01641
-120.3538 | 1.006495
-121.8618 | 0.9965420095
-123.4201 | 0.9865527368
-124.9159 | 0.976529074
-126.4545 | 0.9664745491
-128.1158 | 0.9563903517
-129.6336 | 0.9462789276
-131.0926 | 0.9361404529
-132.8666 | 0.9259763537
-134.4212 | 0.9157866398
-135.8373 | 0.9055712095
-137.566 | 0.8953293734
-139.1782 | 0.8850602021
-140.9277 | 0.8747621987
-142.692 | 0.8644343456
-144.5151 | 0.8540752178
-146.207 | 0.8436834241
-148.1036 | 0.8332582718
-150.0825 | 0.822798419
-151.9779 | 0.8123035421
-154.0278 | 0.8017736214
-155.8497 | 0.7912075733
-158.0271 | 0.780605812
-160.0782 | 0.7699681599
-162.1146 | 0.7592951674
-164.2173 | 0.7485873412
-166.5038 | 0.7378463133
-168.772 | 0.7270723824
-170.8942 | 0.7162678123
-173.2224 | 0.7054332569
-175.5126 | 0.6945717926
-177.7746 | 0.6836833112
-179.9447 | 0.6727711714
-182.36 | 0.6618351955
-184.687 | 0.6508786313
-187.1133 | 0.639900568
-189.4893 | 0.6289038726
-191.8212 | 0.6178873497
-194.2904 | 0.6068531041
-196.6787 | 0.5957995892
-199.0903 | 0.5847287396
-201.7066 | 0.5736384095
-204.3156 | 0.5625305236
-206.7247 | 0.5514032159
-209.2025 | 0.5402573619
-211.8066 | 0.5290913011
-214.418 | 0.5179058764
-217.1043 | 0.5066992739
-219.7672 | 0.4954727317
-222.332 | 0.4842246624
-225.1274 | 0.4729562013
-227.8687 | 0.4616659686
-230.6175 | 0.4503554672
-233.3675 | 0.4390236833
-236.2891 | 0.4276721412
-239.0562 | 0.416300399
-241.9423 | 0.404910422
-244.7241 | 0.3935019653
-247.49 | 0.3820770932
-250.2952 | 0.3706362525
-253.2732 | 0.3591812834
-256.0219 | 0.347712541
-258.7805 | 0.3362325567
-261.7977 | 0.3247409995
-264.6029 | 0.3132397136
-267.4399 | 0.3017285958
-270.3272 | 0.2902092481
-273.2966 | 0.2786809732
-276.2023 | 0.2671452875
-279.0246 | 0.2556014683
-281.8224 | 0.2440511399
-284.8286 | 0.2324928705
-287.5418 | 0.2209286289
-290.3812 | 0.2093569112
-293.3985 | 0.1977790002
-296.1901 | 0.1861932613
-299.3116 | 0.1746014403
-302.373 | 0.1630018755
-305.0764 | 0.1513959997
-308.0446 | 0.1397826051
-311.204 | 0.1281626485
-314.0974 | 0.1165354088
-317.0289 | 0.1049019443
-320.1454 | 0.0932616012
-322.926 | 0.0816155462
-326.305 | 0.0699631735
-328.9593 | 0.058306857
-332.2144 | 0.0466455272
-335.0894 | 0.0349817719
-337.9375 | 0.0233152307
-340.8873 | 0.0116477694
-344.032 | -2.12946e-05
-346.8507 | -0.0116880711
-349.4805 | -0.0233565862
-352.4524 | -0.0350196026
-355.4255 | -0.0466828603
-358.3471 | -0.0583395876
-361.1375 | -0.0699953082
-364.08 | -0.0816435985
-366.8937 | -0.0932897382
-369.7589 | -0.1049275814
-372.6376 | -0.1165627636
-375.6781 | -0.1281895626
-378.3447 | -0.1398126313
-381.2014 | -0.1514274171
-384.1487 | -0.1630380131
-386.9968 | -0.1746403505
-389.8596 | -0.1862381026
-392.8915 | -0.197827309
-395.6501 | -0.2094120145
-398.4233 | -0.2209880607
-401.1819 | -0.2325583858
-404.204 | -0.2441196387
-407.0411 | -0.2556746447
-409.8536 | -0.2672193983
-412.5876 | -0.2787575332
-415.3302 | -0.2902847394
-418.1513 | -0.3018042604
-420.8951 | -0.3133117178
-423.699 | -0.32481069
-426.3669 | -0.336296372
-429.1622 | -0.3477724466
-431.8018 | -0.3592340466
-434.3593 | -0.3706842567
-437.1522 | -0.3821188834
-439.782 | -0.3935408172
-442.4192 | -0.4049453977
-444.8602 | -0.4163359817
-447.5844 | -0.4277079104
-450.175 | -0.439064517
-452.5547 | -0.4504009057
-455.0632 | -0.4617205068
-457.7163 | -0.4730193924
-459.9709 | -0.4843007393
-462.5505 | -0.495560424
-465.0626 | -0.5068023707
-467.6128 | -0.5180223034
-469.9348 | -0.5292241641
-472.3636 | -0.5404037253
-474.7605 | -0.5515650378
-477.2113 | -0.5627039427
-479.5162 | -0.5738244005
-481.8996 | -0.5849221814
-484.2572 | -0.5960011532
-486.8393 | -0.6070567232
-489.1711 | -0.6180928001
-491.4981 | -0.629105022
-493.7736 | -0.6400967175
-496.07 | -0.6510637618
-498.2523 | -0.6620092454
-500.6259 | -0.6729293407
-502.8205 | -0.6838265969
-505.1708 | -0.6946972108
-507.3188 | -0.7055439536
-509.5317 | -0.7163629126
-511.6049 | -0.7271566747
-513.7027 | -0.7379215689
-515.8838 | -0.748659521
-518.0268 | -0.7593670551
-519.948 | -0.770046912
-521.8189 | -0.7806947505
-524.0172 | -0.7913139312
-525.92 | -0.8019001414
-527.9895 | -0.8124569025
-529.7991 | -0.8229800567
-531.6578 | -0.8334731913
-533.5373 | -0.8439321071
-535.3052 | -0.8543604023
-537.0854 | -0.8647539268
-538.8202 | -0.8751162044
-540.5746 | -0.8854432054
-542.323 | -0.8957381065
-544.1742 | -0.9059971504
-545.9446 | -0.9162235029
-547.7567 | -0.9264137922
-549.4265 | -0.9365710746
-551.154 | -0.9466924588
-552.906 | -0.956780627
-554.7585 | -0.9668326877
-556.372 | -0.9768517812
-558.0663 | -0.9868341067
-559.7509 | -0.9967827711
-561.3631 | -1.006694
-562.9165 | -1.01657
-564.5826 | -1.026407508
-566.1225 | -1.036209
-567.8169 | -1.045969
-569.5014 | -1.055693
-571.1186 | -1.065373
-572.786 | -1.075015
-574.3933 | -1.084612
-575.8768 | -1.09417
-577.516 | -1.103682419
-579.4445 | -1.113155
-580.8826 | -1.122582
-582.6174 | -1.131969
-584.4528 | -1.141309
-586.3127 | -1.150607
-588.2731 | -1.159857
-590.2727 | -1.169065
-592.3705 | -1.178224
-594.489 | -1.187341
-596.8871 | -1.19641
-599.338 | -1.205436
-602.0511 | -1.214417
-605.0696 | -1.223357
-608.3149 | -1.232251
-611.6558 | -1.241105
-615.3609 | -1.249913
-619.4582 | -1.258681151
-623.7088 | -1.267402
-628.5774 | -1.276081
-633.9547 | -1.28471
-639.4191 | -1.293294
-645.7748 | -1.301827
-652.3622 | -1.310312083
-659.8287 | -1.318744
-667.8212 | -1.327128
-676.4585 | -1.335457
-685.9026 | -1.343734571
-696.1987 | -1.351954
-707.5529 | -1.360122
-719.6403 | -1.368231
-733.0138 | -1.376286579
-747.4367 | -1.384283
-763.2144 | -1.392223
-780.4927 | -1.400105
-799.4385 | -1.407933
-820.2527 | -1.415707
-843.0984 | -1.423433
-867.8714 | -1.431108
-895.1554 | -1.438737
-925.4345 | -1.446319
-958.6107 | -1.453858
-995.2099 | -1.461352
-1035.362 | -1.468805
-1079.526 | -1.476213
-1128.054 | -1.483577
-1181.285 | -1.490891
-1239.532 | -1.498156
-1303.196 | -1.505361
-1372.669 | -1.512507
-1447.808 | -1.519583
-1528.981 | -1.52659
-1616.79 | -1.533519
-1710.557 | -1.540369954
-1810.757 | -1.547138
-1917.598 | -1.553831
-2030.425 | -1.560448
-2149.944 | -1.567001
-2275.333 | -1.573494
-2406.152 | -1.579938
-2541.638 | -1.586332
-2681.602 | -1.592686
-2826.389 | -1.598995
-2976.131 | -1.605265
-3129.368 | -1.611488
-3285.735 | -1.617667
-3445.007 | -1.623793
-3606.704 | -1.629868
-3771.462 | -1.635884
-3938.761 | -1.641841
-4106.929 | -1.647732
-4276.032 | -1.653558
-4446.682 | -1.659311525
-4619.816 | -1.664995
-4792.713 | -1.670604
-4965.914 | -1.67614
-5139.023 | -1.6816
-5313.444 | -1.686989
-5489.789 | -1.692303
-5663.041 | -1.697548
-5836.533 | -1.702721
-6011.564 | -1.707827
-6185.811 | -1.712863
-6360.282 | -1.717835
-6535.816 | -1.722742
-6710.663 | -1.727588
-6884.554 | -1.73237
-7060.184 | -1.737093
-7233.594 | -1.741754
-7406.451 | -1.746357
-7580.847 | -1.7509
-7753.594 | -1.755384
-7925.092 | -1.759807
-8097.522 | -1.76417
-8268.215 | -1.768469
-8437.353 | -1.772706
-8606.795 | -1.776878
-8774.124 | -1.780984
-8940.425 | -1.785023
-9105.816 | -1.788994
-9269.063 | -1.792895
-9430.946 | -1.796727
-9591.534 | -1.800486
-9749.658 | -1.804174
-9906.304 | -1.80779
-10061.08 | -1.811334
-10213.29 | -1.814805
-10364.06 | -1.818203767
-10512.18 | -1.821529
-10658.28 | -1.824783
-10802.08 | -1.827963
-10943.93 | -1.831074
-11083.06 | -1.834112
-11220.19 | -1.83708267
-11354.66 | -1.839983
-11487.05 | -1.842815
-11616.89 | -1.845578
-11744.47 | -1.848276
-11869.25 | -1.850905
-11991.73 | -1.853468
-12111.97 | -1.855963
-12229.22 | -1.858393
-12343.36 | -1.860754
-12454.81 | -1.863049715
-12563.94 | -1.865276
-12670.45 | -1.867435799
-12773.61 | -1.869525
-12873.76 | -1.871547453
-12970.62 | -1.873498
-13064.76 | -1.87538
-13155.62 | -1.87719
-13243.14 | -1.878931
-13327.31 | -1.880598
-13408.08 | -1.882195
-13485.39 | -1.883718
-13559.09 | -1.885169
-13628.97 | -1.886546
-13695.21 | -1.887852
-13758.39 | -1.889083
-13818.05 | -1.890243
-13873.84 | -1.891328
-13925.96 | -1.892343
-13974.49 | -1.893284
-14019.29 | -1.894154518
-14060.27 | -1.894952
-14097.06 | -1.89568
-14130.24 | -1.896336
-14159.99 | -1.896923
-14185.98 | -1.897438
-14208.75 | -1.897885103
-14227.65 | -1.89826
-14243.02 | -1.898568
-14254.41 | -1.898803692
-14262.17 | -1.898972
-14266.04 | -1.899068
-14266.46 | -1.899096