## Data
H | B
63.26882 | 0.2999992 | Bm_max
63.16412 | 0.2999923 | 0.2999992
63.02894 | 0.2999743 | Bm_min
62.90889 | 0.2999448 | -0.2999992
62.7959 | 0.2999029
62.65348 | 0.2998493 | Data Count
62.51945 | 0.2997836 | 513
62.37819 | 0.2997064
62.2167 | 0.2996189
62.08147 | 0.2995208
61.95426 | 0.2994123
61.78146 | 0.2992925
61.60531 | 0.2991622
61.47827 | 0.299022
61.28929 | 0.2988707
61.08248 | 0.2987074
60.90456 | 0.2985329
60.72205 | 0.2983474
60.53408 | 0.2981511
60.31563 | 0.297943
60.10573 | 0.297724
59.88851 | 0.2974942
59.66201 | 0.2972516
59.40768 | 0.2969972
59.17003 | 0.2967311
58.9251 | 0.2964532
58.66596 | 0.2961629
58.39737 | 0.2958605
58.14581 | 0.2955471
57.87587 | 0.2952228
57.58581 | 0.2948872
57.31341 | 0.2945412
57.01956 | 0.2941859
56.73848 | 0.2938199
56.44335 | 0.2934428
56.13332 | 0.2930563
55.81725 | 0.2926602
55.52945 | 0.2922546
55.20868 | 0.291839
54.88111 | 0.2914122
54.53017 | 0.2909747
54.19539 | 0.2905256
53.85649 | 0.2900656
53.49604 | 0.2895939
53.13692 | 0.2891098
52.77887 | 0.2886143
52.41445 | 0.288108
52.02165 | 0.2875893
51.64953 | 0.2870587
51.25919 | 0.2865173
50.8915 | 0.2859656
50.49111 | 0.2854043
50.08995 | 0.2848319
49.70824 | 0.2842502
49.3244 | 0.2836595
48.90579 | 0.2830586
48.50345 | 0.2824461
48.07579 | 0.2818234
47.66024 | 0.2811903
47.23435 | 0.280546
46.81348 | 0.2798905
46.37748 | 0.2792226
45.94754 | 0.2785441
45.49761 | 0.277854
45.05852 | 0.2771545
44.61044 | 0.276445
44.17027 | 0.2757245
43.70666 | 0.2749949
43.27039 | 0.2742551
42.80203 | 0.2735057
42.34882 | 0.2727473
41.86152 | 0.2719785
41.4036 | 0.2711995
40.93028 | 0.270411
40.43097 | 0.2696108
39.95378 | 0.2688001
39.44927 | 0.2679794
38.97477 | 0.2671492
38.47466 | 0.2663082
38.00926 | 0.2654555
37.49921 | 0.2645925
37.00122 | 0.2637183
36.48749 | 0.2628335
35.98136 | 0.2619386
35.47948 | 0.2610338
34.97198 | 0.2601184
34.4748 | 0.259193
33.95002 | 0.2582592
33.45453 | 0.2573171
32.94924 | 0.2563658
32.41329 | 0.2554041
31.921 | 0.254434
31.408 | 0.2534548
30.90538 | 0.2524657
30.38015 | 0.251467
29.88043 | 0.2504581
29.34012 | 0.2494394
28.82362 | 0.2484114
28.30744 | 0.2473745
27.77628 | 0.2463276
27.26865 | 0.2452713
26.75792 | 0.2442067
26.22018 | 0.2431322
25.71749 | 0.242048
25.19677 | 0.2409566
24.66178 | 0.2398576
24.14305 | 0.2387496
23.6128 | 0.2376316
23.0976 | 0.2365051
22.55454 | 0.2353699
22.04189 | 0.2342265
21.51394 | 0.233073
20.98837 | 0.23191
20.45552 | 0.2307389
19.92252 | 0.2295591
19.40685 | 0.2283704
18.87488 | 0.2271722
18.35892 | 0.2259664
17.81216 | 0.2247527
17.30346 | 0.223531
16.78789 | 0.2223
16.24202 | 0.2210606
15.72385 | 0.2198146
15.20909 | 0.2185605
14.70046 | 0.2172979
14.16334 | 0.2160264
13.63221 | 0.2147463
13.13746 | 0.2134579
12.59612 | 0.2121602
12.06871 | 0.2108554
11.56488 | 0.2095426
11.03877 | 0.2082214
10.54191 | 0.2068931
10.01742 | 0.2055562
9.518823 | 0.2042121
9.025446 | 0.202862
8.503675 | 0.2015028
7.984356 | 0.2001348
7.490587 | 0.19876
6.981689 | 0.1973765
6.487774 | 0.1959847
5.995378 | 0.1945861
5.468065 | 0.1931802
4.981726 | 0.191767
4.484892 | 0.1903481
3.999926 | 0.1889236
3.513857 | 0.1874923
3.032177 | 0.1860532
2.516928 | 0.1846052
2.033581 | 0.1831502
1.55602 | 0.1816883
1.047441 | 0.180219
0.5668397 | 0.1787421
0.112647 | 0.1772579
-0.3748935 | 0.1757689
-0.8418614 | 0.1742742
-1.313831 | 0.1727726
-1.788327 | 0.1712646
-2.260444 | 0.1697495
-2.734891 | 0.168228
-3.222701 | 0.1667007
-3.66147 | 0.1651665
-4.139865 | 0.1636248
-4.60416 | 0.1620765
-5.035769 | 0.1605228
-5.511099 | 0.1589635
-5.959652 | 0.1573981
-6.410828 | 0.1558274
-6.845061 | 0.1542519
-7.308229 | 0.152672
-7.742854 | 0.1510859
-8.19305 | 0.1494941
-8.62949 | 0.1478979
-9.072918 | 0.1462957
-9.491433 | 0.1446869
-9.928437 | 0.1430715
-10.38346 | 0.1414499
-10.81446 | 0.1398219
-11.23827 | 0.1381878
-11.66392 | 0.1365491
-12.09261 | 0.1349056
-12.5126 | 0.1332577
-12.9151 | 0.1316052
-13.36508 | 0.1299472
-13.74598 | 0.1282845
-14.17001 | 0.1266174
-14.58738 | 0.1249451
-15.01457 | 0.1232692
-15.38623 | 0.1215904
-15.78508 | 0.119908
-16.19101 | 0.1182199
-16.61696 | 0.1165258
-17.00478 | 0.1148267
-17.41118 | 0.113122
-17.80569 | 0.1114123
-18.18784 | 0.1096978
-18.57698 | 0.10798
-18.95506 | 0.1062589
-19.3417 | 0.104534
-19.7318 | 0.102804
-20.10823 | 0.1010698
-20.46871 | 0.09933346
-20.82786 | 0.0975946
-21.20381 | 0.09585251
-21.58272 | 0.09410776
-21.93685 | 0.09235919
-22.30198 | 0.09060639
-22.66746 | 0.08885014
-23.05949 | 0.08709009
-23.4007 | 0.08532617
-23.74594 | 0.08355877
-24.0984 | 0.081789
-24.45002 | 0.08001541
-24.80368 | 0.07823733
-25.12929 | 0.0764574
-25.49923 | 0.0746763
-25.8192 | 0.07289224
-26.16474 | 0.07110546
-26.48721 | 0.06931541
-26.82191 | 0.06752287
-27.15838 | 0.0657284
-27.49706 | 0.06393072
-27.82821 | 0.06213102
-28.14855 | 0.06033004
-28.45956 | 0.05852553
-28.77867 | 0.05671893
-29.08675 | 0.05491199
-29.42979 | 0.05310223
-29.72163 | 0.05129037
-30.03464 | 0.04947762
-30.33415 | 0.04766452
-30.66513 | 0.0458506
-30.95614 | 0.04403341
-31.2547 | 0.04221388
-31.55579 | 0.04039328
-31.85633 | 0.03857121
-32.15774 | 0.03674661
-32.43931 | 0.03492009
-32.76521 | 0.03309271
-33.03673 | 0.03126368
-33.32518 | 0.02943279
-33.61178 | 0.02760062
-33.90696 | 0.02576717
-34.18725 | 0.02393253
-34.46443 | 0.02209715
-34.76402 | 0.02026032
-35.04718 | 0.01842331
-35.30999 | 0.01658519
-35.58975 | 0.01474612
-35.8838 | 0.01290779
-36.14256 | 0.01106872
-36.42293 | 0.00922807
-36.67407 | 0.007386938
-36.93801 | 0.005545732
-37.22637 | 0.003703254
-37.46946 | 0.001861205
-37.73377 | 2.106047e-05
-37.99351 | -0.001818391
-38.24247 | -0.003659629
-38.51036 | -0.005500603
-38.75206 | -0.007339842
-39.02597 | -0.009179684
-39.26392 | -0.01101886
-39.5154 | -0.01285679
-39.76973 | -0.01469544
-40.01126 | -0.01653561
-40.24802 | -0.01837448
-40.49899 | -0.02021131
-40.74721 | -0.02204781
-40.98433 | -0.02388398
-41.20724 | -0.02571862
-41.43761 | -0.027553
-41.67046 | -0.02938692
-41.91603 | -0.03121765
-42.14101 | -0.03304747
-42.3597 | -0.03487691
-42.58438 | -0.03670483
-42.82341 | -0.0385323
-43.05893 | -0.04035896
-43.28283 | -0.04218457
-43.49686 | -0.04400905
-43.70958 | -0.04583046
-43.91185 | -0.04765015
-44.13153 | -0.04946822
-44.35435 | -0.05128428
-44.5589 | -0.05309814
-44.77396 | -0.054909
-44.99404 | -0.05671828
-45.18689 | -0.05852523
-45.38273 | -0.06032897
-45.58429 | -0.06212998
-45.79343 | -0.06392842
-45.98552 | -0.06572473
-46.19603 | -0.06751929
-46.39921 | -0.06931155
-46.58434 | -0.07110068
-46.80509 | -0.07288689
-46.98762 | -0.07467036
-47.17033 | -0.07645148
-47.3864 | -0.07823059
-47.56672 | -0.08000539
-47.74898 | -0.08177733
-47.93875 | -0.08354628
-48.10061 | -0.08531074
-48.30675 | -0.08707336
-48.4844 | -0.08883404
-48.66676 | -0.09059101
-48.8501 | -0.09234472
-49.02344 | -0.0940948
-49.22897 | -0.09584146
-49.40407 | -0.09758567
-49.58142 | -0.09932618
-49.77496 | -0.1010624
-49.94702 | -0.1027949
-50.10474 | -0.1045242
-50.27006 | -0.1062496
-50.44305 | -0.1079707
-50.61633 | -0.1096873
-50.80858 | -0.1114002
-50.96766 | -0.1131081
-51.13945 | -0.1148109
-51.30065 | -0.1165089
-51.46504 | -0.1182012
-51.61157 | -0.1198897
-51.79079 | -0.1215745
-51.96064 | -0.123254
-52.12319 | -0.1249298
-52.28108 | -0.1266015
-52.41501 | -0.1282676
-52.58969 | -0.1299293
-52.73228 | -0.1315862
-52.89637 | -0.1332377
-53.09001 | -0.1348844
-53.22531 | -0.1365249
-53.37602 | -0.13816
-53.53631 | -0.1397907
-53.70309 | -0.1414167
-53.84355 | -0.1430374
-53.98944 | -0.1446523
-54.13988 | -0.146262
-54.30017 | -0.1478659
-54.45219 | -0.1494655
-54.58598 | -0.1510604
-54.73599 | -0.1526484
-54.87378 | -0.1542309
-55.01781 | -0.1558073
-55.16307 | -0.1573786
-55.30168 | -0.1589444
-55.46617 | -0.1605039
-55.60103 | -0.1620573
-55.72787 | -0.1636038
-55.89 | -0.1651442
-56.01594 | -0.166679
-56.152 | -0.1682072
-56.28571 | -0.169728
-56.39826 | -0.1712419
-56.54337 | -0.1727494
-56.66889 | -0.1742503
-56.81543 | -0.1757449
-56.93421 | -0.1772346
-57.06899 | -0.1787179
-57.18679 | -0.1801939
-57.33269 | -0.1816624
-57.47643 | -0.1831231
-57.57142 | -0.1845763
-57.69895 | -0.1860223
-57.81307 | -0.1874613
-57.95029 | -0.188894
-58.06624 | -0.1903196
-58.18112 | -0.1917371
-58.31817 | -0.1931487
-58.43013 | -0.1945531
-58.54439 | -0.1959504
-58.66202 | -0.1973401
-58.77756 | -0.1987226
-58.89552 | -0.2000988
-59.01624 | -0.2014673
-59.11788 | -0.2028274
-59.2572 | -0.2041792
-59.35435 | -0.2055241
-59.47489 | -0.2068618
-59.58131 | -0.2081911
-59.69445 | -0.2095119
-59.78103 | -0.2108254
-59.90069 | -0.2121306
-60.00211 | -0.213428
-60.12432 | -0.2147184
-60.20933 | -0.2160007
-60.3336 | -0.2172749
-60.42975 | -0.2185416
-60.51807 | -0.2198002
-60.63295 | -0.2210502
-60.73365 | -0.2222916
-60.82624 | -0.2235245
-60.93722 | -0.2247496
-61.03366 | -0.2259665
-61.13316 | -0.2271746
-61.21359 | -0.2283735
-61.32001 | -0.2295636
-61.40522 | -0.2307446
-61.50156 | -0.2319176
-61.61833 | -0.2330829
-61.69321 | -0.2342385
-61.78843 | -0.2353848
-61.85635 | -0.236522
-61.93677 | -0.2376504
-62.04013 | -0.2387691
-62.11585 | -0.239879
-62.21623 | -0.2409809
-62.26952 | -0.2420728
-62.36914 | -0.2431557
-62.46598 | -0.2442304
-62.54285 | -0.245295
-62.62308 | -0.2463502
-62.6731 | -0.2473968
-62.77194 | -0.2484332
-62.85001 | -0.2494608
-62.91811 | -0.2504795
-62.98978 | -0.2514891
-63.05427 | -0.2524899
-63.13492 | -0.2534802
-63.19588 | -0.2544611
-63.28589 | -0.2554336
-63.35928 | -0.2563956
-63.40739 | -0.2573462
-63.45851 | -0.2582874
-63.54495 | -0.259219
-63.59254 | -0.2601408
-63.66409 | -0.2610524
-63.71419 | -0.2619538
-63.80293 | -0.262846
-63.84145 | -0.2637292
-63.9055 | -0.2646023
-63.95182 | -0.2654641
-64.00821 | -0.2663162
-64.07015 | -0.2671584
-64.12751 | -0.267991
-64.16882 | -0.2688126
-64.19854 | -0.2696229
-64.24739 | -0.2704234
-64.29687 | -0.2712144
-64.36288 | -0.2719963
-64.39326 | -0.2727679
-64.41879 | -0.273528
-64.46783 | -0.2742785
-64.514 | -0.2750197
-64.56098 | -0.2757502
-64.60102 | -0.276469
-64.61566 | -0.2771774
-64.66737 | -0.277876
-64.69317 | -0.2785622
-64.717 | -0.2792387
-64.74645 | -0.2799045
-64.76641 | -0.2805605
-64.80091 | -0.2812064
-64.81651 | -0.2818407
-64.8514 | -0.2824649
-64.8964 | -0.2830795
-64.91724 | -0.2836842
-64.92447 | -0.2842785
-64.93673 | -0.2848623
-64.95441 | -0.2854352
-64.97474 | -0.2859973
-64.97717 | -0.2865478
-64.99769 | -0.2870871
-65.02787 | -0.2876159
-65.01829 | -0.2881334
-65.03217 | -0.2886396
-65.02846 | -0.2891355
-65.03042 | -0.2896206
-65.04053 | -0.2900956
-65.05132 | -0.2905598
-65.04183 | -0.2910133
-65.03266 | -0.2914562
-65.01914 | -0.2918883
-65.02809 | -0.2923105
-65.01588 | -0.292721
-65.02206 | -0.2931187
-65.00404 | -0.2935057
-64.98217 | -0.293882
-64.97329 | -0.2942464
-64.9613 | -0.2946004
-64.93305 | -0.2949441
-64.92388 | -0.2952755
-64.88345 | -0.2955944
-64.87504 | -0.2959024
-64.83326 | -0.2961999
-64.80856 | -0.2964859
-64.78735 | -0.2967602
-64.74719 | -0.2970233
-64.72272 | -0.2972749
-64.67142 | -0.2975148
-64.64028 | -0.2977449
-64.60529 | -0.2979635
-64.55826 | -0.2981712
-64.49921 | -0.2983688
-64.45689 | -0.298554
-64.39304 | -0.2987287
-64.33792 | -0.2988921
-64.30307 | -0.2990443
-64.25362 | -0.2991856
-64.16642 | -0.2993156
-64.10993 | -0.2994341
-64.05206 | -0.2995409
-63.96199 | -0.2996368
-63.91693 | -0.2997213
-63.81811 | -0.2997951
-63.73577 | -0.2998577
-63.65201 | -0.2999094
-63.55466 | -0.299949
-63.45969 | -0.2999774
-63.35565 | -0.2999944
-63.26882 | -0.2999992