## Data
H | B
167.3216 | 1.149585 | Bm_max
166.8919 | 1.149558 | 1.149585
166.4262 | 1.14949 | Bm_min
165.8799 | 1.149379 | -1.149585
165.3021 | 1.149224
164.6682 | 1.149026 | Data Count
163.9683 | 1.148784 | 513
163.2042 | 1.148496
162.3831 | 1.148164
161.487 | 1.147787
160.5562 | 1.147367
159.5649 | 1.146906
158.5047 | 1.146404
157.4215 | 1.145863
156.2984 | 1.145282
155.0971 | 1.14466
153.8839 | 1.143997
152.5803 | 1.143291
151.2273 | 1.142541
149.8088 | 1.141746
148.3384 | 1.140905
146.8026 | 1.140018
145.222 | 1.139082
143.6028 | 1.1381
141.9722 | 1.137074
140.2786 | 1.136003
138.5296 | 1.134889
136.7676 | 1.133734
134.9799 | 1.132539
133.208 | 1.131305
131.409 | 1.13003
129.561 | 1.128717
127.6787 | 1.127366
125.8125 | 1.125975
123.9001 | 1.124542
121.9961 | 1.123068
120.0622 | 1.12155
118.1372 | 1.11999
116.1743 | 1.118389
114.2094 | 1.116746
112.213 | 1.115059
110.2458 | 1.113327
108.2854 | 1.111551
106.3042 | 1.109731
104.3274 | 1.107867
102.286 | 1.105958
100.2678 | 1.104003
98.291 | 1.102003
96.33086 | 1.09996
94.35764 | 1.097876
92.39409 | 1.095753
90.51494 | 1.093593
88.61203 | 1.091398
86.70331 | 1.089168
84.80653 | 1.086903
82.94108 | 1.0846
81.09891 | 1.082258
79.27226 | 1.079877
77.4367 | 1.077453
75.65465 | 1.074984
73.86302 | 1.072469
72.03487 | 1.06991
70.2894 | 1.067305
68.48994 | 1.064655
66.76071 | 1.061963
65.0676 | 1.059231
63.36825 | 1.05646
61.73014 | 1.053652
60.10868 | 1.050809
58.50749 | 1.04793
56.92996 | 1.045016
55.36583 | 1.042067
53.80922 | 1.039081
52.28652 | 1.036056
50.74139 | 1.032987
49.2386 | 1.029875
47.74695 | 1.026719
46.26412 | 1.023519
44.83227 | 1.020277
43.40638 | 1.016996
42.03338 | 1.013678
40.65026 | 1.010325
39.26294 | 1.006935
37.9253 | 1.003509
36.611 | 1.00005
35.33194 | 0.9965571
34.02328 | 0.9930292
32.76921 | 0.9894658
31.52479 | 0.9858657
30.27871 | 0.9822285
29.06255 | 0.9785539
27.86063 | 0.9748404
26.65721 | 0.9710871
25.44681 | 0.9672931
24.31215 | 0.9634599
23.15797 | 0.9595888
22.00695 | 0.9556805
20.9151 | 0.9517365
19.81463 | 0.9477564
18.73006 | 0.9437421
17.65094 | 0.9396947
16.58633 | 0.935615
15.52928 | 0.9315023
14.49023 | 0.927356
13.46375 | 0.9231764
12.4577 | 0.918963
11.44039 | 0.9147145
10.44604 | 0.9104303
9.445604 | 0.9061106
8.464295 | 0.9017553
7.530531 | 0.8973651
6.550203 | 0.8929395
5.580197 | 0.8884785
4.660263 | 0.8839829
3.725395 | 0.8794541
2.828633 | 0.8748925
1.910758 | 0.8702967
1.004579 | 0.8656668
0.1047269 | 0.8610047
-0.7670004 | 0.8563121
-1.620803 | 0.8515898
-2.479584 | 0.8468397
-3.328899 | 0.8420614
-4.166273 | 0.8372532
-5.009679 | 0.8324135
-5.841242 | 0.8275426
-6.658191 | 0.8226409
-7.48122 | 0.8177071
-8.289808 | 0.8127402
-9.113892 | 0.8077394
-9.932409 | 0.8027052
-10.74315 | 0.7976377
-11.53151 | 0.7925393
-12.31806 | 0.7874116
-13.10185 | 0.782255
-13.89004 | 0.7770699
-14.65164 | 0.7718565
-15.41886 | 0.7666149
-16.16998 | 0.7613449
-16.91596 | 0.7560473
-17.6671 | 0.7507223
-18.39744 | 0.7453691
-19.14777 | 0.739987
-19.87556 | 0.7345775
-20.59904 | 0.7291395
-21.32783 | 0.7236737
-22.05585 | 0.7181796
-22.75613 | 0.7126566
-23.47455 | 0.707107
-24.17081 | 0.7015304
-24.86653 | 0.6959274
-25.53844 | 0.690299
-26.22754 | 0.6846439
-26.92235 | 0.6789628
-27.60448 | 0.673255
-28.27841 | 0.6675212
-28.94171 | 0.6617653
-29.60768 | 0.6559885
-30.26393 | 0.6501898
-30.91078 | 0.6443687
-31.55787 | 0.638524
-32.21806 | 0.6326527
-32.87661 | 0.6267552
-33.5108 | 0.6208319
-34.1605 | 0.6148812
-34.80774 | 0.6089045
-35.42872 | 0.6029038
-36.06831 | 0.5968807
-36.70533 | 0.5908358
-37.32045 | 0.5847704
-37.94487 | 0.5786855
-38.53343 | 0.5725804
-39.14916 | 0.5664551
-39.77211 | 0.5603102
-40.36989 | 0.5541449
-40.95238 | 0.5479592
-41.56455 | 0.5417539
-42.16163 | 0.5355278
-42.73124 | 0.5292815
-43.32201 | 0.5230151
-43.91626 | 0.5167267
-44.49154 | 0.5104165
-45.05237 | 0.5040859
-45.60354 | 0.4977354
-46.18779 | 0.4913655
-46.72753 | 0.4849785
-47.26458 | 0.4785734
-47.83316 | 0.4721487
-48.36783 | 0.465705
-48.93266 | 0.4592431
-49.46804 | 0.4527633
-50.00676 | 0.4462641
-50.52267 | 0.4397474
-51.0771 | 0.4332149
-51.5987 | 0.4266673
-52.12905 | 0.4201057
-52.65423 | 0.4135306
-53.16909 | 0.4069405
-53.65594 | 0.4003369
-54.1935 | 0.3937225
-54.70461 | 0.3870932
-55.18739 | 0.3804479
-55.70183 | 0.3737887
-56.20254 | 0.3671142
-56.68174 | 0.3604255
-57.17762 | 0.3537225
-57.65668 | 0.3470057
-58.14459 | 0.3402742
-58.61592 | 0.3335275
-59.09833 | 0.3267672
-59.55098 | 0.319993
-60.02224 | 0.3132058
-60.47018 | 0.3064085
-60.91667 | 0.2996023
-61.36236 | 0.2927869
-61.81312 | 0.2859639
-62.24262 | 0.2791327
-62.68916 | 0.2722918
-63.11182 | 0.2654411
-63.54998 | 0.2585793
-63.98759 | 0.2517065
-64.4106 | 0.2448216
-64.8475 | 0.2379251
-65.26901 | 0.2310179
-65.68537 | 0.2240995
-66.0928 | 0.2171709
-66.49898 | 0.2102328
-66.88662 | 0.203287
-67.31124 | 0.1963338
-67.68861 | 0.1893766
-68.09144 | 0.182416
-68.47979 | 0.1754504
-68.85805 | 0.1684813
-69.24231 | 0.1615069
-69.64432 | 0.1545265
-70.04238 | 0.147539
-70.42397 | 0.1405439
-70.81875 | 0.1335414
-71.2191 | 0.1265312
-71.62503 | 0.1195137
-71.99137 | 0.1124886
-72.36011 | 0.1054562
-72.74334 | 0.09841867
-73.09258 | 0.09137853
-73.46346 | 0.08433773
-73.8178 | 0.07729679
-74.17994 | 0.07025608
-74.54473 | 0.06321509
-74.87655 | 0.05617468
-75.20958 | 0.04913453
-75.57739 | 0.04209258
-75.93603 | 0.03504866
-76.2685 | 0.02800198
-76.62228 | 0.02095215
-76.96709 | 0.01390055
-77.3118 | 0.006847276
-77.64594 | -0.0002081694
-77.97164 | -0.00726413
-78.33065 | -0.01431925
-78.66984 | -0.02137226
-78.97919 | -0.02842294
-79.32395 | -0.03547116
-79.63266 | -0.04251715
-79.96148 | -0.04956054
-80.28306 | -0.05660154
-80.61723 | -0.06364004
-80.94012 | -0.07067619
-81.29243 | -0.07771263
-81.62647 | -0.08475117
-81.94756 | -0.09179036
-82.28156 | -0.09882927
-82.59625 | -0.1058639
-82.95638 | -0.1128924
-83.26775 | -0.1199168
-83.58992 | -0.1269356
-83.92744 | -0.1339485
-84.25207 | -0.1409546
-84.58028 | -0.1479535
-84.90998 | -0.1549447
-85.25216 | -0.16193
-85.57892 | -0.1689096
-85.91355 | -0.1758818
-86.2513 | -0.1828474
-86.6003 | -0.189806
-86.91379 | -0.1967578
-87.2535 | -0.2037032
-87.58796 | -0.2106414
-87.92644 | -0.2175718
-88.25335 | -0.2244932
-88.58423 | -0.2314059
-88.90196 | -0.2383115
-89.25915 | -0.2452098
-89.57318 | -0.2520984
-89.90505 | -0.2589771
-90.22737 | -0.2658484
-90.55047 | -0.2727111
-90.89991 | -0.2795633
-91.19264 | -0.2864052
-91.52823 | -0.2932352
-91.82593 | -0.3000524
-92.16728 | -0.3068572
-92.48548 | -0.313648
-92.78944 | -0.320424
-93.11063 | -0.3271874
-93.46735 | -0.333939
-93.78058 | -0.3406784
-94.11011 | -0.3474054
-94.44266 | -0.3541202
-94.78795 | -0.3608247
-95.1255 | -0.3675189
-95.46555 | -0.3742015
-95.79202 | -0.3808713
-96.14207 | -0.3875277
-96.4715 | -0.3941694
-96.80219 | -0.4007946
-97.12407 | -0.4074038
-97.46274 | -0.4139973
-97.77945 | -0.4205745
-98.11943 | -0.4271347
-98.46568 | -0.4336765
-98.79462 | -0.4402014
-99.12602 | -0.4467091
-99.45131 | -0.4532002
-99.80754 | -0.4596744
-100.1428 | -0.4661302
-100.4876 | -0.4725684
-100.8095 | -0.47899
-101.1781 | -0.4853938
-101.5185 | -0.4917808
-101.8896 | -0.4981508
-102.216 | -0.5045024
-102.5808 | -0.5108345
-102.9319 | -0.5171457
-103.295 | -0.5234358
-103.6488 | -0.5297055
-104.0043 | -0.535956
-104.3486 | -0.5421863
-104.7261 | -0.5483951
-105.0752 | -0.5545827
-105.4372 | -0.5607508
-105.7842 | -0.5669004
-106.1426 | -0.5730296
-106.5034 | -0.5791383
-106.868 | -0.5852263
-107.2253 | -0.5912931
-107.56 | -0.5973382
-107.9133 | -0.6033599
-108.2643 | -0.6093572
-108.6023 | -0.6153308
-108.9742 | -0.62128
-109.3402 | -0.6272049
-109.685 | -0.6331045
-110.0313 | -0.6389763
-110.3983 | -0.6448216
-110.7485 | -0.6506416
-111.1491 | -0.6564372
-111.5144 | -0.6622104
-111.9296 | -0.6679623
-112.3104 | -0.673693
-112.7083 | -0.6794025
-113.0994 | -0.6850908
-113.5141 | -0.6907566
-113.9146 | -0.6963977
-114.3217 | -0.7020128
-114.7223 | -0.7076002
-115.1173 | -0.7131578
-115.4953 | -0.7186852
-115.8969 | -0.7241809
-116.2854 | -0.7296434
-116.6613 | -0.7350722
-117.0631 | -0.7404686
-117.4612 | -0.7458369
-117.8566 | -0.751177
-118.2664 | -0.7564891
-118.6754 | -0.7617757
-119.1148 | -0.7670379
-119.5332 | -0.7722749
-119.9741 | -0.7774856
-120.4008 | -0.7826701
-120.8339 | -0.7878294
-121.2777 | -0.7929626
-121.7325 | -0.7980682
-122.1634 | -0.8031456
-122.6141 | -0.8081911
-123.0577 | -0.8132028
-123.4975 | -0.8181815
-123.9214 | -0.8231253
-124.3893 | -0.8280351
-124.8459 | -0.8329119
-125.2834 | -0.8377559
-125.7357 | -0.8425676
-126.2053 | -0.8473461
-126.6584 | -0.8520924
-127.1054 | -0.8568068
-127.5748 | -0.8614894
-128.0646 | -0.8661404
-128.5469 | -0.87076
-129.0251 | -0.8753488
-129.5108 | -0.879905
-130.0015 | -0.8844285
-130.4883 | -0.8889195
-130.9917 | -0.893377
-131.4884 | -0.8978004
-131.9797 | -0.9021889
-132.4799 | -0.906545
-132.9584 | -0.9108675
-133.4676 | -0.9151568
-133.9761 | -0.9194146
-134.4928 | -0.9236393
-134.9939 | -0.9278301
-135.4957 | -0.931987
-136.0132 | -0.9361078
-136.5295 | -0.9401919
-137.0524 | -0.944239
-137.5388 | -0.9482473
-138.0654 | -0.9522157
-138.5982 | -0.9561473
-139.0949 | -0.9600435
-139.6093 | -0.9639034
-140.1528 | -0.9677284
-140.6569 | -0.971518
-141.1743 | -0.9752718
-141.7133 | -0.9789898
-142.2627 | -0.9826728
-142.772 | -0.9863183
-143.31 | -0.9899258
-143.8336 | -0.9934958
-144.3507 | -0.9970269
-144.8462 | -1.00052
-145.3783 | -1.003977
-145.9023 | -1.007397
-146.4479 | -1.010782
-146.9709 | -1.014128
-147.5196 | -1.017437
-148.04 | -1.020708
-148.5702 | -1.023938
-149.0843 | -1.02713
-149.5908 | -1.030282
-150.1287 | -1.033396
-150.6435 | -1.03647
-151.1654 | -1.039505
-151.6533 | -1.0425
-152.1635 | -1.045454
-152.6401 | -1.048368
-153.1452 | -1.05124
-153.6544 | -1.054072
-154.1267 | -1.056864
-154.6396 | -1.059617
-155.1476 | -1.062333
-155.6017 | -1.065009
-156.0882 | -1.067644
-156.5599 | -1.070238
-157.0437 | -1.072791
-157.5024 | -1.075304
-157.9907 | -1.077775
-158.4624 | -1.080208
-158.9129 | -1.082602
-159.3567 | -1.084957
-159.8304 | -1.087274
-160.2731 | -1.089554
-160.7158 | -1.091794
-161.1583 | -1.093992
-161.5509 | -1.096148
-161.9542 | -1.098259
-162.3498 | -1.100326
-162.7333 | -1.102347
-163.1031 | -1.104323
-163.4694 | -1.106254
-163.8518 | -1.108144
-164.2155 | -1.109993
-164.557 | -1.111802
-164.9147 | -1.113571
-165.2609 | -1.115301
-165.6023 | -1.116992
-165.9317 | -1.118644
-166.2635 | -1.120258
-166.5727 | -1.121832
-166.8806 | -1.123364
-167.1522 | -1.124851
-167.4118 | -1.126293
-167.6417 | -1.12769
-167.8757 | -1.129042
-168.1106 | -1.130346
-168.2946 | -1.131605
-168.4977 | -1.132819
-168.6758 | -1.133989
-168.8351 | -1.135114
-168.9943 | -1.136197
-169.1445 | -1.13724
-169.3266 | -1.138242
-169.4257 | -1.139203
-169.5565 | -1.140123
-169.6589 | -1.141004
-169.7514 | -1.141843
-169.8175 | -1.142642
-169.8726 | -1.1434
-169.9144 | -1.144117
-169.9149 | -1.14479
-169.9386 | -1.145419
-169.8985 | -1.146005
-169.8578 | -1.146547
-169.781 | -1.147042
-169.6938 | -1.147492
-169.5752 | -1.147899
-169.4506 | -1.148261
-169.2715 | -1.148578
-169.1152 | -1.148852
-168.9074 | -1.149082
-168.6221 | -1.149268
-168.3512 | -1.149412
-168.0502 | -1.149512
-167.6893 | -1.149569
-167.3216 | -1.149585