## Data
H | B
1643.472 | 1.550245 | Bm_max
1642.099 | 1.550191 | 1.550245
1639.602 | 1.550083 | Bm_min
1635.944 | 1.549921 | -1.550245
1631.214 | 1.549707
1625.352 | 1.549439 | Data Count
1618.407 | 1.549116 | 513
1610.279 | 1.548739
1600.952 | 1.548306
1590.488 | 1.547817
1578.868 | 1.54727
1566.004 | 1.546668
1552.131 | 1.54601
1537.341 | 1.545297
1521.632 | 1.544531
1505.012 | 1.543712
1487.449 | 1.542844
1468.754 | 1.541926
1449.158 | 1.540959
1428.974 | 1.539944
1408.175 | 1.538878
1386.797 | 1.537763
1364.104 | 1.536597
1340.636 | 1.535381
1316.873 | 1.534112
1292.174 | 1.532791
1267.097 | 1.531419
1241.16 | 1.529995
1214.551 | 1.528521
1187.694 | 1.526996
1160.521 | 1.525421
1132.871 | 1.523797
1104.784 | 1.522125
1076.477 | 1.520405
1048.437 | 1.518637
1019.779 | 1.516821
990.6705 | 1.514958
962.0149 | 1.513045
933.0643 | 1.511082
904.1191 | 1.509069
875.4976 | 1.507005
846.5575 | 1.504892
817.8867 | 1.502728
789.6009 | 1.500513
761.6556 | 1.498249
734.0372 | 1.495932
706.5949 | 1.493562
679.4664 | 1.491137
652.8973 | 1.488658
626.8379 | 1.486124
601.3454 | 1.483537
576.4885 | 1.480894
552.2008 | 1.478197
528.3914 | 1.475446
505.3902 | 1.472642
483.0663 | 1.469785
461.516 | 1.466878
440.8259 | 1.463921
420.8093 | 1.460915
401.6073 | 1.457855
383.1253 | 1.454743
365.2476 | 1.451575
348.0858 | 1.448348
331.6046 | 1.445061
315.8033 | 1.441711
300.6926 | 1.438299
286.3263 | 1.434826
272.6341 | 1.431292
259.5016 | 1.427698
247.0129 | 1.424047
235.2011 | 1.42034
223.9617 | 1.416582
213.3735 | 1.412773
203.299 | 1.408916
193.7718 | 1.40501
184.6485 | 1.401055
176.046 | 1.39705
167.9086 | 1.392992
160.1525 | 1.388878
152.688 | 1.384705
145.6847 | 1.380474
139.007 | 1.376183
132.5827 | 1.371834
126.5764 | 1.367428
120.8102 | 1.362968
115.3651 | 1.358454
110.2396 | 1.35389
105.2286 | 1.349278
100.6247 | 1.344619
96.17934 | 1.339913
91.95716 | 1.335159
87.86249 | 1.330358
84.0677 | 1.325507
80.35702 | 1.320604
76.85525 | 1.315648
73.47952 | 1.310638
70.19206 | 1.305576
67.08262 | 1.300462
64.10019 | 1.295296
61.26636 | 1.290083
58.48231 | 1.28482
55.89098 | 1.279509
53.37101 | 1.27415
50.8996 | 1.268745
48.55789 | 1.263294
46.27038 | 1.257798
44.03509 | 1.252252
41.90598 | 1.246658
39.80482 | 1.241018
37.85176 | 1.23533
35.88767 | 1.229596
34.02314 | 1.223815
32.23167 | 1.217986
30.41887 | 1.212111
28.6941 | 1.20619
26.99238 | 1.200222
25.30292 | 1.194207
23.67844 | 1.188148
22.19348 | 1.182044
20.68081 | 1.175896
19.15956 | 1.169701
17.69103 | 1.16346
16.27841 | 1.157176
14.9109 | 1.150851
13.54658 | 1.144486
12.22419 | 1.138082
10.95771 | 1.13164
9.676269 | 1.125157
8.404637 | 1.118631
7.18695 | 1.112062
5.930276 | 1.105448
4.751332 | 1.098789
3.524082 | 1.092085
2.352249 | 1.085337
1.248582 | 1.078544
0.1093613 | 1.071708
-0.9960216 | 1.064828
-2.139902 | 1.057908
-3.22763 | 1.05095
-4.262148 | 1.043956
-5.299119 | 1.036926
-6.368702 | 1.029861
-7.399052 | 1.022759
-8.414445 | 1.01562
-9.413164 | 1.008444
-10.34739 | 1.001229
-11.34317 | 0.993978
-12.3566 | 0.9866902
-13.32295 | 0.9793643
-14.2714 | 0.9720008
-15.17376 | 0.9645987
-16.15433 | 0.9571567
-17.06208 | 0.9496768
-17.96958 | 0.9421604
-18.86458 | 0.9346079
-19.80273 | 0.9270199
-20.68768 | 0.9193972
-21.63735 | 0.911738
-22.54608 | 0.9040418
-23.35403 | 0.8963106
-24.20759 | 0.8885457
-25.08003 | 0.880748
-25.95492 | 0.8729187
-26.79426 | 0.8650594
-27.67258 | 0.8571695
-28.54256 | 0.8492474
-29.30074 | 0.8412958
-30.13027 | 0.8333157
-31.03507 | 0.8253047
-31.78344 | 0.817263
-32.58844 | 0.8091897
-33.44543 | 0.8010828
-34.29801 | 0.7929421
-35.07923 | 0.7847692
-35.88939 | 0.7765658
-36.67429 | 0.7683354
-37.47268 | 0.7600794
-38.22962 | 0.7517981
-38.98583 | 0.7434894
-39.77466 | 0.7351512
-40.56373 | 0.7267846
-41.35892 | 0.7183887
-42.12372 | 0.709964
-42.86056 | 0.7015118
-43.64546 | 0.6930313
-44.40461 | 0.6845233
-45.13777 | 0.6759898
-45.89864 | 0.6674316
-46.66368 | 0.658851
-47.38042 | 0.65025
-48.09838 | 0.6416295
-48.83301 | 0.6329892
-49.60173 | 0.6243273
-50.32238 | 0.6156408
-51.04206 | 0.6069276
-51.77449 | 0.598188
-52.50397 | 0.5894205
-53.19986 | 0.5806256
-53.99947 | 0.5718046
-54.66692 | 0.5629587
-55.4224 | 0.5540899
-56.09279 | 0.5452004
-56.79579 | 0.5362944
-57.4907 | 0.5273719
-58.14588 | 0.5184313
-58.85919 | 0.5094711
-59.50309 | 0.5004902
-60.19163 | 0.4914904
-60.87379 | 0.4824712
-61.53486 | 0.4734307
-62.20206 | 0.4643671
-62.89231 | 0.4552821
-63.56295 | 0.4461765
-64.24265 | 0.437052
-64.8743 | 0.4279117
-65.55131 | 0.4187587
-66.16849 | 0.409594
-66.7587 | 0.4004182
-67.35455 | 0.3912313
-68.02224 | 0.3820327
-68.64727 | 0.3728229
-69.22595 | 0.3635991
-69.90394 | 0.3543592
-70.45688 | 0.3451036
-71.09564 | 0.3358311
-71.64293 | 0.3265412
-72.28611 | 0.317236
-72.85596 | 0.3079165
-73.46726 | 0.2985838
-74.02485 | 0.2892382
-74.58343 | 0.2798817
-75.14372 | 0.2705168
-75.66257 | 0.2611452
-76.21404 | 0.2517676
-76.82068 | 0.242384
-77.38048 | 0.2329954
-77.81915 | 0.2236017
-78.39121 | 0.2142013
-78.89952 | 0.2047914
-79.40808 | 0.1953707
-79.97425 | 0.1859392
-80.47374 | 0.176496
-81.02226 | 0.1670419
-81.53278 | 0.1575784
-82.04942 | 0.1481064
-82.57465 | 0.1386277
-83.01651 | 0.1291461
-83.52972 | 0.1196627
-84.05446 | 0.1101766
-84.48308 | 0.1006875
-84.96491 | 0.09119552
-85.46292 | 0.08170169
-85.98692 | 0.0722061
-86.4739 | 0.06270816
-86.96332 | 0.05320706
-87.4248 | 0.04370318
-87.92771 | 0.03419606
-88.36246 | 0.0246843
-88.85851 | 0.0151693
-89.32366 | 0.005652383
-89.80427 | -0.00386667
-90.25348 | -0.01338676
-90.76375 | -0.02290443
-91.21248 | -0.03241631
-91.67076 | -0.04192105
-92.09742 | -0.05141947
-92.57263 | -0.06091218
-93.02724 | -0.0704022
-93.51961 | -0.07989143
-93.98623 | -0.08937996
-94.40087 | -0.0988685
-94.91114 | -0.1083562
-95.40327 | -0.117843
-95.83238 | -0.1273279
-96.29214 | -0.1368085
-96.77691 | -0.1462858
-97.25604 | -0.1557594
-97.74645 | -0.165228
-98.2165 | -0.174691
-98.67553 | -0.1841455
-99.13136 | -0.1935904
-99.60583 | -0.2030266
-100.0509 | -0.212455
-100.5553 | -0.2218763
-101.0204 | -0.2312905
-101.49 | -0.2406963
-101.9895 | -0.2500927
-102.4419 | -0.2594795
-102.9239 | -0.2688562
-103.4136 | -0.2782232
-103.9053 | -0.2875789
-104.3851 | -0.2969221
-104.8672 | -0.3062561
-105.3547 | -0.3155814
-105.7977 | -0.324895
-106.2658 | -0.3341973
-106.757 | -0.3434892
-107.2881 | -0.352769
-107.7003 | -0.3620348
-108.2184 | -0.3712864
-108.7338 | -0.3805258
-109.2326 | -0.3897497
-109.7139 | -0.3989553
-110.2269 | -0.4081447
-110.7018 | -0.4173171
-111.2133 | -0.4264714
-111.702 | -0.4356063
-112.2152 | -0.4447227
-112.7451 | -0.4538238
-113.2505 | -0.46291
-113.7458 | -0.4719811
-114.2561 | -0.4810383
-114.8267 | -0.4900796
-115.3686 | -0.4991051
-115.8578 | -0.5081155
-116.3872 | -0.5171067
-116.8942 | -0.5260778
-117.458 | -0.53503
-117.9753 | -0.5439622
-118.5096 | -0.5528737
-119.0216 | -0.5617627
-119.6052 | -0.5706282
-120.1008 | -0.5794708
-120.6591 | -0.5882908
-121.2741 | -0.597089
-121.7875 | -0.6058652
-122.337 | -0.6146186
-122.926 | -0.6233489
-123.5079 | -0.6320565
-124.0908 | -0.6407413
-124.6152 | -0.6494029
-125.1907 | -0.6580414
-125.7684 | -0.6666553
-126.3457 | -0.6752456
-126.9793 | -0.6838104
-127.5876 | -0.6923485
-128.2541 | -0.7008616
-128.857 | -0.7093475
-129.4867 | -0.7178048
-130.1142 | -0.726234
-130.6924 | -0.734635
-131.3934 | -0.7430078
-132.0334 | -0.7513534
-132.7244 | -0.7596716
-133.3475 | -0.7679633
-134.0853 | -0.77623
-134.7628 | -0.7844706
-135.4945 | -0.7926851
-136.2078 | -0.8008742
-136.9439 | -0.8090362
-137.6751 | -0.8171698
-138.3987 | -0.8252723
-139.2152 | -0.8333414
-139.9467 | -0.8413766
-140.7318 | -0.8493767
-141.5533 | -0.8573397
-142.3004 | -0.8652653
-143.1549 | -0.8731546
-143.9702 | -0.8810083
-144.7821 | -0.8888281
-145.6788 | -0.8966157
-146.5765 | -0.9043733
-147.5004 | -0.9121021
-148.419 | -0.9198019
-149.3983 | -0.9274715
-150.3769 | -0.9351078
-151.3597 | -0.9427093
-152.3072 | -0.9502751
-153.3665 | -0.9578034
-154.3934 | -0.9652923
-155.4485 | -0.9727412
-156.5458 | -0.9801493
-157.6151 | -0.9875132
-158.7083 | -0.9948329
-159.8656 | -1.002112
-161.0872 | -1.009351
-162.2909 | -1.016552
-163.6192 | -1.023718
-164.8058 | -1.030849
-166.1407 | -1.037946
-167.515 | -1.04501
-168.8874 | -1.052041
-170.3197 | -1.059039
-171.7539 | -1.066002
-173.2455 | -1.072927
-174.737 | -1.07981
-176.2161 | -1.086649
-177.8158 | -1.093444
-179.392 | -1.100196
-181.057 | -1.106904
-182.7322 | -1.113568
-184.4719 | -1.120189
-186.2737 | -1.126768
-188.1014 | -1.133305
-189.9657 | -1.139802
-191.8918 | -1.146258
-193.9152 | -1.152674
-195.974 | -1.159049
-198.0366 | -1.16538
-200.2619 | -1.171669
-202.5479 | -1.177918
-204.9178 | -1.184127
-207.2772 | -1.190296
-209.7714 | -1.196425
-212.3193 | -1.202511
-214.9737 | -1.208553
-217.6614 | -1.214549
-220.4947 | -1.220496
-223.3584 | -1.226394
-226.3843 | -1.232244
-229.4655 | -1.238047
-232.6757 | -1.243804
-235.9799 | -1.249516
-239.448 | -1.255181
-243.0069 | -1.2608
-246.7576 | -1.266373
-250.5266 | -1.2719
-254.5433 | -1.277378
-258.7165 | -1.28281
-263.0593 | -1.288194
-267.5345 | -1.293528
-272.1635 | -1.298816
-276.9774 | -1.304056
-282.057 | -1.30925
-287.3223 | -1.314398
-292.7021 | -1.319501
-298.3847 | -1.324557
-304.3069 | -1.329565
-310.5449 | -1.334526
-316.892 | -1.33944
-323.5923 | -1.344305
-330.5671 | -1.349121
-337.8428 | -1.353889
-345.4557 | -1.35861
-353.3461 | -1.363285
-361.5968 | -1.367914
-370.2348 | -1.372496
-379.2248 | -1.377032
-388.5325 | -1.381521
-398.2311 | -1.385962
-408.3075 | -1.390353
-418.7974 | -1.394694
-429.6038 | -1.398985
-440.9031 | -1.403224
-452.5788 | -1.407412
-464.7696 | -1.411552
-477.4597 | -1.415642
-490.6201 | -1.419684
-504.4474 | -1.423677
-518.7541 | -1.427621
-533.6591 | -1.431516
-549.1198 | -1.435361
-565.0583 | -1.439156
-581.6565 | -1.442898
-598.7703 | -1.446585
-616.4388 | -1.450218
-634.6798 | -1.453794
-653.4804 | -1.457311
-672.881 | -1.460768
-692.9216 | -1.464165
-713.6627 | -1.467501
-734.9396 | -1.470775
-756.6579 | -1.473989
-778.9624 | -1.47714
-801.6078 | -1.480229
-824.7804 | -1.483252
-848.5628 | -1.486208
-872.814 | -1.489098
-897.2639 | -1.491919
-921.933 | -1.494671
-946.921 | -1.497353
-972.0454 | -1.499963
-997.1873 | -1.502503
-1022.881 | -1.504972
-1048.575 | -1.50737
-1073.82 | -1.509699
-1099.144 | -1.51196
-1124.57 | -1.514153
-1149.906 | -1.51628
-1174.977 | -1.51834
-1199.877 | -1.520334
-1224.578 | -1.52226
-1249.129 | -1.52412
-1273.029 | -1.525911
-1296.335 | -1.527634
-1319.303 | -1.529289
-1341.581 | -1.530874
-1363.516 | -1.532391
-1384.749 | -1.533841
-1404.946 | -1.535225
-1424.494 | -1.536544
-1443.635 | -1.5378
-1462.149 | -1.538993
-1479.929 | -1.540124
-1496.721 | -1.541195
-1512.602 | -1.542205
-1527.593 | -1.543155
-1541.953 | -1.544046
-1555.453 | -1.544877
-1568.135 | -1.545648
-1579.977 | -1.546359
-1590.802 | -1.54701
-1600.565 | -1.547601
-1609.376 | -1.548132
-1617.134 | -1.548602
-1623.887 | -1.549012
-1629.719 | -1.549364
-1634.539 | -1.549657
-1638.374 | -1.549891
-1641.174 | -1.550066
-1642.969 | -1.550184
-1643.756 | -1.550244
-1643.472 | -1.550245