## Data
H | B
963.6207 | 1.500241 | Bm_max
963.005 | 1.500228 | 1.500241
961.6993 | 1.500162 | Bm_min
959.6229 | 1.500046 | -1.500241
956.7967 | 1.499877
953.1877 | 1.499656 | Data Count
948.7202 | 1.49938 | 513
943.4824 | 1.49905
937.4609 | 1.498663
930.661 | 1.498221
923.077 | 1.497724
914.7589 | 1.497174
905.7939 | 1.496572
896.1998 | 1.49592
886.0057 | 1.495219
875.1877 | 1.494467
863.7678 | 1.493667
851.8256 | 1.492818
839.4442 | 1.491922
826.5033 | 1.490976
813.0092 | 1.489981
799.1287 | 1.488935
784.7955 | 1.487837
769.9256 | 1.486685
754.6558 | 1.48548
739.099 | 1.484221
723.1912 | 1.482909
706.7995 | 1.481543
690.3192 | 1.480123
673.7011 | 1.478653
656.6701 | 1.477131
639.854 | 1.47556
622.7885 | 1.47394
605.7724 | 1.47227
588.6395 | 1.47055
571.6173 | 1.468778
554.6851 | 1.466955
537.7694 | 1.465079
521.0793 | 1.463152
504.6106 | 1.461174
488.1472 | 1.459145
471.8511 | 1.457065
456.0089 | 1.454934
440.3196 | 1.452748
424.8986 | 1.450508
409.7596 | 1.448212
394.816 | 1.445861
380.2794 | 1.443451
366.13 | 1.440983
352.3204 | 1.438458
338.8626 | 1.435878
325.7372 | 1.433243
312.9933 | 1.430555
300.7097 | 1.427815
288.8846 | 1.425026
277.4842 | 1.422188
266.5059 | 1.419303
255.9122 | 1.41637
245.7399 | 1.413387
235.8232 | 1.410351
226.3059 | 1.407261
217.1792 | 1.404115
208.385 | 1.400911
199.8971 | 1.397648
191.7511 | 1.394323
183.9352 | 1.390939
176.3993 | 1.387494
169.2029 | 1.383993
162.306 | 1.380439
155.6534 | 1.376833
149.3721 | 1.37318
143.3088 | 1.369481
137.5188 | 1.365735
131.9935 | 1.361942
126.6867 | 1.3581
121.644 | 1.354209
116.7955 | 1.350267
112.1286 | 1.346271
107.6649 | 1.342223
103.3511 | 1.33812
99.23533 | 1.333961
95.28214 | 1.329748
91.50586 | 1.325485
87.84202 | 1.321172
84.35349 | 1.316809
80.99369 | 1.312399
77.77121 | 1.307941
74.68335 | 1.303435
71.67174 | 1.298882
68.8221 | 1.294281
66.01389 | 1.289631
63.34251 | 1.284932
60.75119 | 1.280186
58.22791 | 1.27539
55.77402 | 1.270544
53.43109 | 1.265649
51.12788 | 1.260703
48.91086 | 1.255708
46.76115 | 1.250663
44.71357 | 1.245567
42.68842 | 1.240424
40.73218 | 1.235234
38.81627 | 1.229999
36.98582 | 1.224719
35.19411 | 1.219395
33.4789 | 1.21403
31.74886 | 1.20862
30.13174 | 1.203166
28.53472 | 1.197668
26.92998 | 1.192124
25.41388 | 1.186535
23.88147 | 1.1809
22.41944 | 1.175219
20.96341 | 1.169491
19.51633 | 1.163716
18.12333 | 1.157895
16.80351 | 1.15203
15.44287 | 1.14612
14.15542 | 1.140165
12.85755 | 1.134165
11.59279 | 1.128122
10.35634 | 1.122034
9.131178 | 1.115906
7.96192 | 1.109737
6.801611 | 1.103531
5.642283 | 1.097287
4.525743 | 1.091004
3.401357 | 1.084684
2.329445 | 1.078324
1.220016 | 1.071921
0.1287325 | 1.065476
-0.9567888 | 1.058988
-2.005284 | 1.052457
-3.057335 | 1.045883
-4.073709 | 1.039266
-5.118771 | 1.032607
-6.086839 | 1.02591
-7.07342 | 1.019175
-8.040876 | 1.012402
-9.026108 | 1.005592
-9.976031 | 0.9987451
-10.91602 | 0.9918643
-11.8451 | 0.9849503
-12.76413 | 0.9780027
-13.67801 | 0.971022
-14.61371 | 0.964005
-15.52698 | 0.9569494
-16.39623 | 0.9498572
-17.31231 | 0.9427295
-18.18254 | 0.9355652
-19.05326 | 0.9283629
-19.96469 | 0.9211229
-20.83492 | 0.9138454
-21.71901 | 0.9065294
-22.52953 | 0.8991764
-23.3598 | 0.8917871
-24.21887 | 0.8843634
-25.06532 | 0.876907
-25.89227 | 0.8694194
-26.70745 | 0.8619032
-27.49677 | 0.8543575
-28.31403 | 0.8467822
-29.13118 | 0.8391765
-29.95507 | 0.8315396
-30.73163 | 0.8238727
-31.5001 | 0.8161769
-32.32509 | 0.8084514
-33.08854 | 0.8006926
-33.8624 | 0.7929006
-34.66153 | 0.7850778
-35.42828 | 0.7772254
-36.19442 | 0.7693447
-36.96142 | 0.7614347
-37.71592 | 0.7534956
-38.48316 | 0.7455265
-39.24207 | 0.737527
-39.96788 | 0.7294989
-40.74469 | 0.7214426
-41.47405 | 0.7133592
-42.21175 | 0.7052489
-42.96305 | 0.6971119
-43.69732 | 0.6889496
-44.44899 | 0.6807611
-45.16818 | 0.6725464
-45.90441 | 0.6643061
-46.60631 | 0.6560404
-47.31507 | 0.6477511
-48.02457 | 0.6394399
-48.75884 | 0.6311072
-49.4638 | 0.6227517
-50.16607 | 0.6143741
-50.8253 | 0.6059749
-51.53737 | 0.5975534
-52.23547 | 0.5891094
-52.92008 | 0.5806412
-53.6503 | 0.5721493
-54.31591 | 0.5636335
-55.03338 | 0.5550927
-55.69016 | 0.5465287
-56.37502 | 0.5379429
-57.02469 | 0.5293375
-57.6963 | 0.5207142
-58.35578 | 0.5120724
-58.99846 | 0.5034136
-59.64225 | 0.4947381
-60.3043 | 0.4860455
-60.95152 | 0.4773338
-61.56992 | 0.4686019
-62.22094 | 0.4598526
-62.88398 | 0.4510844
-63.50385 | 0.4422965
-64.11846 | 0.4334909
-64.74643 | 0.4246671
-65.35846 | 0.4158272
-65.9841 | 0.4069735
-66.60876 | 0.3981072
-67.19504 | 0.3892287
-67.78329 | 0.3803381
-68.36761 | 0.3714361
-68.94544 | 0.362521
-69.5338 | 0.3535928
-70.11739 | 0.344652
-70.68565 | 0.3356959
-71.2739 | 0.3267233
-71.80661 | 0.3177355
-72.39939 | 0.308732
-72.95674 | 0.2997125
-73.5147 | 0.2906795
-74.04618 | 0.2816348
-74.58196 | 0.2725802
-75.11099 | 0.2635189
-75.67349 | 0.2544504
-76.18474 | 0.2453749
-76.67723 | 0.2362936
-77.21779 | 0.2272047
-77.71114 | 0.2181093
-78.19909 | 0.2090072
-78.69956 | 0.1998966
-79.19622 | 0.1907766
-79.72893 | 0.1816465
-80.22559 | 0.1725056
-80.67824 | 0.1633549
-81.17993 | 0.1541957
-81.67463 | 0.1450282
-82.16099 | 0.1358532
-82.62958 | 0.1266715
-83.119 | 0.1174844
-83.57496 | 0.1082953
-84.04048 | 0.09910677
-84.46959 | 0.08991813
-84.91513 | 0.08072875
-85.40125 | 0.0715398
-85.83967 | 0.06235023
-86.30139 | 0.05315579
-86.77133 | 0.04395636
-87.19394 | 0.03475177
-87.67049 | 0.02554206
-88.11959 | 0.01633105
-88.57003 | 0.007120124
-88.99644 | -0.002091011
-89.43192 | -0.01130029
-89.87709 | -0.02050635
-90.3138 | -0.02971063
-90.74548 | -0.03891221
-91.19396 | -0.04810965
-91.6449 | -0.05730207
-92.05243 | -0.06649148
-92.51979 | -0.07567886
-92.94191 | -0.08486508
-93.3894 | -0.09405179
-93.84548 | -0.10324
-94.29899 | -0.1124299
-94.74024 | -0.1216191
-95.16738 | -0.1308068
-95.62825 | -0.1399904
-96.05392 | -0.1491674
-96.50399 | -0.1583359
-96.93114 | -0.1674949
-97.37263 | -0.1766461
-97.82602 | -0.1857879
-98.22754 | -0.1949194
-98.6678 | -0.204041
-99.11395 | -0.2131525
-99.58095 | -0.222257
-100.0072 | -0.2313547
-100.4746 | -0.2404442
-100.9113 | -0.2495252
-101.3654 | -0.258599
-101.7819 | -0.2676644
-102.2534 | -0.2767204
-102.6884 | -0.2857674
-103.1622 | -0.2948043
-103.619 | -0.3038312
-104.0818 | -0.3128482
-104.569 | -0.3218538
-104.9797 | -0.3308501
-105.444 | -0.3398341
-105.8769 | -0.3488035
-106.3449 | -0.3577595
-106.7912 | -0.3667011
-107.2763 | -0.3756279
-107.7284 | -0.384539
-108.1651 | -0.3934336
-108.6473 | -0.4023109
-109.0886 | -0.411172
-109.5784 | -0.4200169
-110.0279 | -0.428845
-110.4975 | -0.4376571
-110.9772 | -0.446454
-111.4498 | -0.4552364
-111.9486 | -0.4640042
-112.4159 | -0.4727568
-112.911 | -0.481496
-113.3969 | -0.4902192
-113.885 | -0.4989234
-114.3822 | -0.5076085
-114.8259 | -0.5162718
-115.3477 | -0.5249131
-115.8209 | -0.5335327
-116.3273 | -0.5421307
-116.8154 | -0.5507081
-117.3273 | -0.5592635
-117.8362 | -0.5677966
-118.3389 | -0.5763065
-118.8415 | -0.5847943
-119.385 | -0.5932636
-119.908 | -0.6017126
-120.423 | -0.6101393
-120.9735 | -0.6185437
-121.4783 | -0.6269268
-122.0251 | -0.6352874
-122.5853 | -0.6436243
-123.0832 | -0.651938
-123.6737 | -0.660227
-124.2206 | -0.6684911
-124.7803 | -0.6767302
-125.3336 | -0.684941
-125.8803 | -0.6931234
-126.4659 | -0.7012798
-127.0462 | -0.7094104
-127.6547 | -0.7175138
-128.2405 | -0.7255895
-128.831 | -0.7336381
-129.4688 | -0.7416589
-130.0885 | -0.7496543
-130.6869 | -0.7576241
-131.3324 | -0.7655671
-131.9872 | -0.7734841
-132.6523 | -0.7813725
-133.2666 | -0.7892308
-133.943 | -0.7970576
-134.6243 | -0.8048526
-135.279 | -0.8126141
-135.9723 | -0.8203394
-136.6819 | -0.828029
-137.3736 | -0.8356839
-138.0861 | -0.8433039
-138.8415 | -0.8508908
-139.577 | -0.8584452
-140.3271 | -0.8659699
-141.13 | -0.8734691
-141.9269 | -0.8809437
-142.7815 | -0.8883921
-143.6273 | -0.8958141
-144.4734 | -0.9032076
-145.3578 | -0.9105678
-146.2017 | -0.9178945
-147.1006 | -0.9251854
-148.0165 | -0.9324383
-148.9068 | -0.9396526
-149.8371 | -0.9468256
-150.7452 | -0.9539567
-151.6883 | -0.9610473
-152.7212 | -0.9680987
-153.718 | -0.9751131
-154.7282 | -0.9820917
-155.814 | -0.9890372
-156.8863 | -0.9959507
-157.9638 | -1.002829
-159.1095 | -1.009673
-160.2445 | -1.016481
-161.4038 | -1.023253
-162.6297 | -1.029988
-163.8145 | -1.036686
-165.0935 | -1.043345
-166.3214 | -1.049964
-167.6235 | -1.056544
-168.9252 | -1.063081
-170.2684 | -1.069577
-171.6173 | -1.076032
-173.0336 | -1.082448
-174.4602 | -1.088824
-175.9256 | -1.09516
-177.4178 | -1.101457
-178.9392 | -1.107715
-180.5191 | -1.113933
-182.136 | -1.120111
-183.7617 | -1.126247
-185.4108 | -1.13234
-187.1206 | -1.138388
-188.8499 | -1.144389
-190.6479 | -1.150342
-192.4807 | -1.156247
-194.343 | -1.162104
-196.2703 | -1.167915
-198.2391 | -1.173681
-200.2835 | -1.179403
-202.3352 | -1.18508
-204.499 | -1.190712
-206.6892 | -1.196301
-209.0093 | -1.201845
-211.3408 | -1.207345
-213.743 | -1.212799
-216.229 | -1.218209
-218.8217 | -1.223577
-221.4797 | -1.228903
-224.2526 | -1.234188
-227.0695 | -1.239429
-229.9916 | -1.244628
-233.0068 | -1.249781
-236.1209 | -1.254889
-239.3296 | -1.259952
-242.6409 | -1.264967
-246.084 | -1.269936
-249.5832 | -1.274857
-253.2122 | -1.279731
-256.9808 | -1.284559
-260.8189 | -1.28934
-264.8299 | -1.294074
-268.8981 | -1.29876
-273.1815 | -1.303399
-277.5678 | -1.307989
-282.1231 | -1.312534
-286.7882 | -1.317032
-291.621 | -1.321482
-296.6021 | -1.325884
-301.7092 | -1.330237
-307.0539 | -1.334541
-312.546 | -1.338792
-318.2474 | -1.342993
-324.1693 | -1.347143
-330.2666 | -1.351241
-336.5519 | -1.355289
-343.066 | -1.359286
-349.7265 | -1.363232
-356.5934 | -1.367128
-363.6265 | -1.370973
-370.8658 | -1.374768
-378.2807 | -1.378512
-385.9569 | -1.382206
-393.8566 | -1.38585
-402.0456 | -1.389444
-410.4413 | -1.392986
-419.0701 | -1.396477
-427.8778 | -1.399917
-436.901 | -1.403303
-446.2061 | -1.406637
-455.6665 | -1.409917
-465.2874 | -1.413143
-475.1537 | -1.416313
-485.3545 | -1.419431
-495.8504 | -1.422494
-506.4983 | -1.425505
-517.2178 | -1.428463
-528.126 | -1.431366
-539.3327 | -1.434213
-550.7405 | -1.437003
-562.3107 | -1.439733
-573.9926 | -1.442404
-585.8652 | -1.445013
-597.8773 | -1.447561
-610.0129 | -1.450048
-622.2184 | -1.452475
-634.5359 | -1.454842
-646.8993 | -1.457149
-659.3771 | -1.459397
-671.8881 | -1.461587
-684.4177 | -1.463718
-696.9405 | -1.465791
-709.5099 | -1.467806
-722.0681 | -1.46976
-734.5071 | -1.471654
-746.7831 | -1.473485
-758.9649 | -1.475252
-771.0228 | -1.476954
-782.8499 | -1.478593
-794.4985 | -1.480168
-805.8289 | -1.481678
-816.9727 | -1.483125
-827.8878 | -1.48451
-838.4974 | -1.485835
-848.7935 | -1.487101
-858.7493 | -1.488309
-868.4478 | -1.48946
-877.7782 | -1.490555
-886.7152 | -1.491592
-895.2474 | -1.492572
-903.4109 | -1.493494
-911.1077 | -1.494358
-918.3999 | -1.495165
-925.1486 | -1.495911
-931.3987 | -1.496598
-937.1385 | -1.497225
-942.3152 | -1.49779
-946.9424 | -1.498296
-951.0363 | -1.498744
-954.5735 | -1.499132
-957.5643 | -1.499462
-959.9226 | -1.499733
-961.7293 | -1.499946
-962.965 | -1.500102
-963.5799 | -1.500199
-963.6207 | -1.500241