## Data
H | B
5658.962 | 1.701019 | Bm_max
5658.328 | 1.701007 | 1.701019
5655.726 | 1.700936 | Bm_min
5650.938 | 1.700805 | -1.701019
5643.958 | 1.700615
5634.793 | 1.700364 | Data Count
5623.588 | 1.700052 | 513
5610.21 | 1.699678
5594.506 | 1.69924
5576.624 | 1.698737
5556.211 | 1.69817
5533.641 | 1.697539
5509.032 | 1.696844
5482.929 | 1.696088
5454.501 | 1.695269
5423.799 | 1.694391
5390.85 | 1.693453
5356.068 | 1.692456
5319.321 | 1.691402
5280.969 | 1.690288
5240.774 | 1.689116
5198.589 | 1.687884
5154.086 | 1.686592
5107.844 | 1.685238
5059.672 | 1.683822
5009.778 | 1.682344
4957.836 | 1.680804
4904.31 | 1.679201
4848.506 | 1.677536
4790.874 | 1.675808
4731.649 | 1.674019
4671.084 | 1.67217
4608.653 | 1.670261
4544.495 | 1.668294
4479.012 | 1.666268
4411.839 | 1.664184
4343.338 | 1.662041
4273.377 | 1.65984
4202.276 | 1.657581
4129.645 | 1.655263
4055.748 | 1.652887
3980.448 | 1.650453
3904.162 | 1.64796
3826.361 | 1.64541
3747.806 | 1.642802
3667.985 | 1.640136
3587.241 | 1.637412
3505.541 | 1.634629
3422.559 | 1.631789
3339.415 | 1.628892
3254.612 | 1.625937
3169.868 | 1.622924
3084.179 | 1.619855
2997.639 | 1.61673
2911.683 | 1.61355
2823.607 | 1.610315
2736.821 | 1.607027
2648.806 | 1.603685
2561.347 | 1.600291
2473.793 | 1.596843
2385.451 | 1.593343
2297.866 | 1.589788
2210.819 | 1.586179
2123.388 | 1.582515
2037.507 | 1.578796
1950.688 | 1.575022
1865.271 | 1.571193
1780.478 | 1.567309
1696.57 | 1.563372
1613.651 | 1.559388
1532.36 | 1.555356
1452.683 | 1.551277
1374.623 | 1.547154
1298.076 | 1.542989
1224.002 | 1.538781
1152.054 | 1.534531
1082.528 | 1.530237
1015.236 | 1.525898
950.4905 | 1.521511
888.2659 | 1.517073
828.9302 | 1.512582
772.4464 | 1.508035
718.6661 | 1.503431
667.7807 | 1.498766
619.5029 | 1.494041
574.0811 | 1.489254
531.6965 | 1.484406
492.2097 | 1.479497
455.407 | 1.474527
421.4819 | 1.469496
389.9466 | 1.464405
360.9923 | 1.459256
334.1042 | 1.454047
309.4047 | 1.448778
286.7404 | 1.443451
265.9495 | 1.438065
246.8721 | 1.432621
229.4425 | 1.427118
213.281 | 1.421557
198.5741 | 1.415937
185.0305 | 1.41026
172.631 | 1.404526
161.1461 | 1.398736
150.7479 | 1.392892
141.0231 | 1.386996
132.1261 | 1.381046
123.8362 | 1.375041
116.2658 | 1.368983
109.2147 | 1.36287
102.5932 | 1.356705
96.46452 | 1.350486
90.80323 | 1.344212
85.57301 | 1.337886
80.4502 | 1.331508
75.77316 | 1.325078
71.53455 | 1.318594
67.37343 | 1.312055
63.4325 | 1.305462
59.73089 | 1.298815
56.15531 | 1.292115
52.82102 | 1.285362
49.77901 | 1.278559
46.7679 | 1.271708
43.89704 | 1.264811
41.2091 | 1.257869
38.52607 | 1.250884
36.18535 | 1.243856
33.79264 | 1.236783
31.47497 | 1.229664
29.31619 | 1.2225
27.12062 | 1.215291
25.13545 | 1.208037
23.13605 | 1.200736
21.30437 | 1.193389
19.44032 | 1.185993
17.63071 | 1.178549
15.97264 | 1.171057
14.19245 | 1.163516
12.47454 | 1.155929
10.91161 | 1.148295
9.425669 | 1.140618
7.882351 | 1.1329
6.499887 | 1.125142
5.014436 | 1.117346
3.615298 | 1.109512
2.210275 | 1.101635
0.8410522 | 1.093716
-0.4536287 | 1.085757
-1.764984 | 1.077756
-3.10184 | 1.069711
-4.344047 | 1.061623
-5.496999 | 1.053491
-6.784324 | 1.045318
-7.947575 | 1.037103
-9.123577 | 1.028848
-10.34519 | 1.020553
-11.38682 | 1.012221
-12.50495 | 1.003853
-13.65888 | 0.9954462
-14.73092 | 0.9870017
-15.76176 | 0.9785229
-16.86567 | 0.9700108
-17.89308 | 0.9614668
-18.94059 | 0.9528875
-20.0906 | 0.9442724
-21.03807 | 0.9356226
-22.1312 | 0.9269353
-23.04091 | 0.9182128
-23.99034 | 0.9094569
-25.04178 | 0.9006676
-26.02063 | 0.891842
-26.9632 | 0.8829797
-27.85722 | 0.8740799
-28.93416 | 0.8651414
-29.9238 | 0.8561669
-30.80262 | 0.8471576
-31.6677 | 0.8381165
-32.61223 | 0.8290456
-33.50968 | 0.8199454
-34.41448 | 0.8108183
-35.33057 | 0.8016616
-36.27068 | 0.7924735
-37.05681 | 0.7832566
-37.9523 | 0.7740106
-38.88554 | 0.7647333
-39.75749 | 0.7554235
-40.64219 | 0.7460831
-41.40331 | 0.7367149
-42.3444 | 0.7273195
-43.17859 | 0.7178974
-44.0932 | 0.7084483
-44.90924 | 0.6989715
-45.78708 | 0.6894682
-46.59723 | 0.6799389
-47.39366 | 0.6703847
-48.28571 | 0.6608058
-49.0787 | 0.6512016
-49.92858 | 0.6415737
-50.65978 | 0.6319205
-51.52094 | 0.622241
-52.32963 | 0.6125344
-53.12851 | 0.6028026
-53.93327 | 0.5930482
-54.67182 | 0.5832706
-55.53936 | 0.573473
-56.28527 | 0.5636557
-57.02187 | 0.5538196
-57.84821 | 0.5439652
-58.64904 | 0.5340899
-59.41359 | 0.5241935
-60.14725 | 0.5142744
-60.90836 | 0.504333
-61.70675 | 0.4943687
-62.45707 | 0.4843815
-63.19514 | 0.4743739
-63.94596 | 0.4643469
-64.72326 | 0.4543032
-65.40051 | 0.4442442
-66.12632 | 0.4341709
-66.88155 | 0.4240849
-67.59657 | 0.4139865
-68.19585 | 0.4038783
-68.91135 | 0.393761
-69.63176 | 0.3836313
-70.24281 | 0.3734847
-70.92595 | 0.3633196
-71.71208 | 0.3531366
-72.3403 | 0.3429355
-73.11416 | 0.332717
-73.80809 | 0.3224827
-74.37451 | 0.3122345
-75.07384 | 0.3019755
-75.74619 | 0.2917084
-76.41707 | 0.2814335
-77.02125 | 0.2711513
-77.61416 | 0.2608603
-78.20608 | 0.250559
-78.80683 | 0.2402471
-79.38405 | 0.2299238
-80.05395 | 0.2195912
-80.68559 | 0.209248
-81.21474 | 0.1988947
-81.81599 | 0.1885319
-82.45254 | 0.1781583
-83.01896 | 0.1677761
-83.60598 | 0.1573867
-84.20771 | 0.1469933
-84.6432 | 0.1365989
-85.32683 | 0.1262036
-85.79174 | 0.1158069
-86.34394 | 0.1054083
-86.9648 | 0.09500695
-87.55182 | 0.08460134
-88.08783 | 0.07419085
-88.72046 | 0.06377603
-89.1682 | 0.05335479
-89.80623 | 0.04292537
-90.2986 | 0.03248837
-90.82726 | 0.0220451
-91.45008 | 0.01159726
-91.91401 | 0.001148097
-92.57312 | -0.009299097
-93.0086 | -0.01974432
-93.56571 | -0.03018662
-94.12624 | -0.04062554
-94.70149 | -0.05106097
-95.19288 | -0.06149195
-95.76617 | -0.07191808
-96.23353 | -0.08233954
-96.7617 | -0.09275785
-97.33156 | -0.1031722
-97.95046 | -0.1135815
-98.43989 | -0.1239866
-98.93814 | -0.1343872
-99.43934 | -0.1447832
-100.123 | -0.1551763
-100.6394 | -0.1655658
-101.1121 | -0.1759502
-101.679 | -0.1863298
-102.2464 | -0.1967056
-102.8134 | -0.2070755
-103.3043 | -0.2174381
-103.9619 | -0.2277927
-104.5067 | -0.2381371
-105.0055 | -0.2484718
-105.591 | -0.2587971
-106.1437 | -0.2691142
-106.7518 | -0.2794228
-107.3055 | -0.2897211
-107.8347 | -0.3000101
-108.4246 | -0.3102882
-108.969 | -0.3205541
-109.5717 | -0.3308084
-110.092 | -0.3410494
-110.7031 | -0.3512773
-111.2783 | -0.3614935
-111.8786 | -0.3716979
-112.4028 | -0.3818914
-113.1071 | -0.3920731
-113.5548 | -0.4022412
-114.2576 | -0.4123948
-114.8279 | -0.4225321
-115.3296 | -0.4326515
-115.9539 | -0.4427535
-116.5487 | -0.4528366
-117.123 | -0.4628987
-117.7502 | -0.4729415
-118.3652 | -0.4829672
-119.0072 | -0.492976
-119.5814 | -0.5029665
-120.1719 | -0.5129399
-120.8006 | -0.5228961
-121.4293 | -0.5328344
-122.1026 | -0.5427543
-122.6686 | -0.5526557
-123.3149 | -0.5625389
-123.9927 | -0.5724032
-124.6277 | -0.5822482
-125.333 | -0.5920724
-125.9401 | -0.6018739
-126.507 | -0.6116505
-127.2509 | -0.6214018
-127.94 | -0.6311283
-128.6089 | -0.6408316
-129.292 | -0.650508
-129.9315 | -0.6601557
-130.5867 | -0.6697762
-131.2576 | -0.6793688
-132.029 | -0.6889358
-132.7293 | -0.6984803
-133.5395 | -0.7080022
-134.2491 | -0.7175018
-134.8881 | -0.7269781
-135.661 | -0.7364296
-136.4461 | -0.745856
-137.2303 | -0.7552566
-138.0861 | -0.7646303
-138.8025 | -0.773974
-139.6475 | -0.7832885
-140.4194 | -0.7925734
-141.2203 | -0.801825
-142.0785 | -0.811043
-142.9553 | -0.8202275
-143.8273 | -0.8293795
-144.7429 | -0.8384992
-145.5957 | -0.847588
-146.6079 | -0.856648
-147.5514 | -0.8656794
-148.4332 | -0.874682
-149.5047 | -0.883656
-150.4566 | -0.8926011
-151.538 | -0.9015178
-152.5644 | -0.9104031
-153.6266 | -0.9192531
-154.7492 | -0.9280658
-155.9012 | -0.9368357
-157.0727 | -0.9455611
-158.2144 | -0.9542419
-159.3512 | -0.9628795
-160.589 | -0.9714758
-161.8121 | -0.9800331
-163.1769 | -0.9885547
-164.5382 | -0.9970425
-165.9992 | -1.005499
-167.3762 | -1.013927
-168.9784 | -1.022325
-170.4295 | -1.030694
-171.9581 | -1.039028
-173.6363 | -1.047326
-175.2591 | -1.055585
-176.9584 | -1.063802
-178.7567 | -1.071977
-180.5967 | -1.08011
-182.4382 | -1.088203
-184.4141 | -1.096256
-186.4571 | -1.10427
-188.5134 | -1.112245
-190.5775 | -1.120177
-192.8339 | -1.128068
-195.1138 | -1.135919
-197.4403 | -1.14373
-200.0375 | -1.151502
-202.5538 | -1.159232
-205.1638 | -1.16692
-207.8816 | -1.174563
-210.7618 | -1.182156
-213.7219 | -1.1897
-216.682 | -1.197195
-219.9668 | -1.204639
-223.2574 | -1.21203
-226.7222 | -1.219371
-230.2982 | -1.226663
-234.1092 | -1.233907
-238.1374 | -1.241107
-242.3353 | -1.248264
-246.7588 | -1.255382
-251.4162 | -1.262463
-256.2801 | -1.269507
-261.3794 | -1.276512
-266.797 | -1.28348
-272.4533 | -1.290409
-278.5913 | -1.297295
-284.8798 | -1.304135
-291.6328 | -1.310926
-298.7986 | -1.317667
-306.2494 | -1.324359
-314.1891 | -1.331003
-322.7076 | -1.337598
-331.5815 | -1.344143
-341.0082 | -1.350638
-351.1631 | -1.357081
-361.8133 | -1.363472
-373.1408 | -1.369811
-385.2014 | -1.376097
-398.0335 | -1.38233
-411.8159 | -1.38851
-426.4213 | -1.394637
-441.9702 | -1.400712
-458.5461 | -1.406738
-476.2302 | -1.412716
-495.2557 | -1.418648
-515.5792 | -1.424537
-537.3652 | -1.430388
-560.7793 | -1.436204
-585.9 | -1.441989
-612.9304 | -1.447743
-642.1926 | -1.453467
-673.3939 | -1.459162
-706.9007 | -1.464824
-742.8957 | -1.470451
-781.2443 | -1.476038
-822.3038 | -1.481582
-866.067 | -1.487079
-912.9477 | -1.492523
-962.8615 | -1.497913
-1015.981 | -1.503244
-1071.97 | -1.508513
-1130.88 | -1.513716
-1192.793 | -1.51885
-1257.337 | -1.523913
-1325.159 | -1.528902
-1395.882 | -1.533817
-1468.816 | -1.538658
-1543.961 | -1.543423
-1621.513 | -1.548113
-1701.544 | -1.552727
-1782.972 | -1.557265
-1865.905 | -1.561728
-1949.996 | -1.566116
-2036.618 | -1.570429
-2122.615 | -1.574667
-2210.438 | -1.57883
-2298.566 | -1.582917
-2387.487 | -1.58693
-2477.431 | -1.590867
-2566.485 | -1.594728
-2655.982 | -1.598514
-2745.731 | -1.602224
-2834.364 | -1.605859
-2924.182 | -1.609421
-3011.982 | -1.612908
-3100.319 | -1.616321
-3187.739 | -1.619662
-3274.185 | -1.622931
-3360.497 | -1.626127
-3445.161 | -1.629252
-3529.661 | -1.632307
-3612.515 | -1.63529
-3694.758 | -1.638203
-3775.551 | -1.641047
-3855.234 | -1.643821
-3933.697 | -1.646526
-4010.659 | -1.649162
-4086.669 | -1.65173
-4161.002 | -1.654231
-4234.017 | -1.656665
-4305.387 | -1.659032
-4375.407 | -1.661334
-4443.993 | -1.663571
-4511.155 | -1.665744
-4576.664 | -1.667852
-4640.652 | -1.669895
-4702.773 | -1.671874
-4762.943 | -1.673786
-4821.655 | -1.675633
-4878.877 | -1.677413
-4933.978 | -1.679127
-4986.985 | -1.680774
-5038.249 | -1.682355
-5087.405 | -1.683869
-5134.668 | -1.685318
-5180.279 | -1.6867
-5223.788 | -1.688017
-5265.137 | -1.689269
-5304.221 | -1.690456
-5341.468 | -1.69158
-5376.894 | -1.692641
-5410.455 | -1.693639
-5442.009 | -1.694574
-5471.432 | -1.695446
-5498.287 | -1.696256
-5523.052 | -1.697003
-5546.081 | -1.697686
-5567.109 | -1.698305
-5585.976 | -1.698861
-5602.601 | -1.699354
-5616.987 | -1.699782
-5629.355 | -1.700146
-5639.58 | -1.700447
-5647.626 | -1.700684
-5653.591 | -1.700858
-5657.393 | -1.700969
-5658.962 | -1.701019