## Data
H | B
65.33766 | 0.250009446 | Bm_max
64.90296 | 0.2500059132 | 0.250009446
64.47089 | 0.249992999 | Bm_min
64.03917 | 0.2499707293 | -0.250009446
63.60372 | 0.2499391129
63.15805 | 0.2498981035 | Data Count
62.71252 | 0.2498476405 | 513
62.27085 | 0.2497876859
61.84136 | 0.2497182974
61.39207 | 0.2496396302
60.91788 | 0.2495517236
60.44126 | 0.2494545126
59.97111 | 0.2493480002
59.51946 | 0.2492321402
59.05289 | 0.2491068543
58.58397 | 0.2489721605
58.10644 | 0.2488281898
57.62021 | 0.2486750625
57.14776 | 0.248512726
56.66615 | 0.2483410201
56.16335 | 0.2481598164
55.66483 | 0.2479690589
55.16817 | 0.247768742
54.65993 | 0.2475588716
54.1492 | 0.2473395069
53.64036 | 0.2471108064
53.13383 | 0.2468729356
52.61398 | 0.2466258754
52.09209 | 0.2463693979
51.58026 | 0.246103337
51.06329 | 0.2458277256
50.52117 | 0.2455426854
49.98499 | 0.2452482845
49.4551 | 0.2449445831
48.91266 | 0.2446316669
48.3819 | 0.2443094944
47.82273 | 0.2439779907
47.27512 | 0.2436372594
46.7294 | 0.243287408
46.17589 | 0.2429284244
45.61092 | 0.2425603687
45.04796 | 0.2421834507
44.49378 | 0.2417977747
43.93899 | 0.2414032314
43.37836 | 0.2409997101
42.80506 | 0.2405871364
42.23244 | 0.2401653477
41.65122 | 0.2397341827
41.06589 | 0.2392936817
40.48111 | 0.2388440759
39.90993 | 0.2383855795
39.33801 | 0.237918278
38.74458 | 0.2374422149
38.16168 | 0.2369575185
37.56541 | 0.2364642493
36.97842 | 0.2359622561
36.38372 | 0.2354514003
35.79463 | 0.2349317644
35.19758 | 0.2344034814
34.59859 | 0.2338665087
33.99013 | 0.2333207632
33.37457 | 0.2327662529
32.75645 | 0.2322029688
32.13981 | 0.2316308666
31.53143 | 0.2310499416
30.91479 | 0.2304601917
30.29425 | 0.2298616149
29.67156 | 0.229254256
29.0546 | 0.2286381932
28.42587 | 0.2280134178
27.78608 | 0.2273798012
27.14519 | 0.22673726
26.51086 | 0.2260858589
25.87571 | 0.2254257306
25.2489 | 0.2247570534
24.60717 | 0.2240801076
23.9712 | 0.223395168
23.32816 | 0.222702361
22.69235 | 0.2220015106
22.05801959 | 0.2212923114
21.42055 | 0.2205746389
20.77941 | 0.2198484981
20.15453 | 0.2191139259
19.5141 | 0.2183710162
18.87558 | 0.2176199003
18.23067 | 0.2168606851
17.57911 | 0.2160934334
16.93828 | 0.2153181755
16.29328 | 0.2145349541
15.63766 | 0.213743807
14.97996 | 0.2129447414
14.33976 | 0.2121377684
13.69817 | 0.2113229898
13.04773 | 0.2105005233
12.39367 | 0.2096703386
11.74745 | 0.2088322532
11.09557 | 0.2079861319
10.44307 | 0.2071320403
9.802441 | 0.2062701326
9.153924 | 0.2054004048
8.508888 | 0.2045226734
7.866274 | 0.203636917
7.202008 | 0.2027433593
6.543726 | 0.2018421743
5.892527 | 0.2009333395
5.237926 | 0.2000168138
4.587607515 | 0.1990926698
3.927324 | 0.1981610481
3.270922 | 0.1972220799
2.617021969 | 0.1962758729
1.970986 | 0.1953224013
1.332093 | 0.194361451
0.6870976 | 0.1933928702
0.02837477 | 0.1924166957
-0.6367314 | 0.1914330178
-1.278725 | 0.190441925
-1.909694 | 0.189443622
-2.547666 | 0.1884384736
-3.187379 | 0.1874267553
-3.835736 | 0.1864083992
-4.490717 | 0.1853832399
-5.134072 | 0.1843512233
-5.765521 | 0.1833122796
-6.383682 | 0.182266281
-7.012389 | 0.1812132028
-7.644258 | 0.1801531223
-8.276287 | 0.1790861111
-8.925485 | 0.1780123007
-9.567859 | 0.176931875
-10.20071 | 0.1758448566
-10.82864 | 0.1747510948
-11.44454 | 0.1736506183
-12.05956 | 0.1725436881
-12.68162 | 0.1714305005
-13.31967 | 0.1703110803
-13.94558 | 0.1691854081
-14.56046 | 0.1680534743
-15.18372 | 0.1669151511
-15.80653 | 0.1657702877
-16.41478 | 0.1646189627
-17.02582 | 0.1634614332
-17.63644 | 0.1622978681
-18.24768 | 0.1611282076
-18.85283 | 0.1599522994
-19.46263 | 0.1587701449
-20.059 | 0.1575818703
-20.65569 | 0.1563875773
-21.24792 | 0.1551873023
-21.8366 | 0.1539810767
-22.4347 | 0.1527690284
-23.03543 | 0.1515513195
-23.61891 | 0.1503280497
-24.19683 | 0.1490992756
-24.78298 | 0.1478650346
-25.36614 | 0.1466253748
-25.94022 | 0.145380282
-26.50862 | 0.1441296601
-27.07891 | 0.1428734976
-27.6637 | 0.1416119087
-28.24778 | 0.1403449742
-28.82362 | 0.139072721
-29.37641 | 0.1377952277
-29.9341 | 0.136512537
-30.50384 | 0.1352246312
-31.06441 | 0.1339316274
-31.61279 | 0.1326337836
-32.16592 | 0.1313313159
-32.72059 | 0.1300242534
-33.27324 | 0.1287124845
-33.80001 | 0.1273959321
-34.33453 | 0.1260745688
-34.88229 | 0.1247484574
-35.41265 | 0.1234176897
-35.95139 | 0.1220822924
-36.48139 | 0.1207423049
-37.00402 | 0.1193978302
-37.52569 | 0.1180489905
-38.06307 | 0.11669577
-38.58876 | 0.1153380487
-39.09977 | 0.1139758162
-39.62142 | 0.1126091347
-40.13441 | 0.111238026
-40.64627342 | 0.1098625467
-41.15422 | 0.1084828709
-41.65172 | 0.1070991114
-42.15094 | 0.1057111945
-42.65042 | 0.1043191519
-43.15944 | 0.1029232007
-43.6528 | 0.1015234476
-44.13923 | 0.1001198029
-44.63157 | 0.0987122798
-45.12198 | 0.0973011006
-45.60726 | 0.0958864039
-46.06842 | 0.0944682165
-46.54354 | 0.0930465845
-47.02475 | 0.0916215105
-47.50206 | 0.0901929563
-47.95474 | 0.0887609668
-48.4161 | 0.0873257086
-48.89299 | 0.0858873473
-49.34936 | 0.0844459548
-49.79778 | 0.0830015918
-50.2371 | 0.0815543573
-50.68922 | 0.0801042157
-51.13159 | 0.0786510294
-51.58325 | 0.0771948071
-52.0248 | 0.0757356882
-52.46178 | 0.0742738023
-52.88896 | 0.0728092025
-53.32347 | 0.0713418788
-53.7656 | 0.0698718057
-54.1912 | 0.0683990288
-54.61444 | 0.0669236058
-55.03846 | 0.0654455445
-55.46597 | 0.063964817
-55.88434 | 0.0624813866
-56.30066 | 0.0609953218
-56.71213 | 0.0595068078
-57.13227 | 0.0580159771
-57.54121 | 0.0565229025
-57.94634 | 0.055027601
-58.35683 | 0.0535300331
-58.7534 | 0.0520302651
-59.14444 | 0.0505284794
-59.54119 | 0.0490248499
-59.94015 | 0.0475194199
-60.33676 | 0.0460121713
-60.71988 | 0.0445031763
-61.11002 | 0.0429925293
-61.49304 | 0.0414802036
-61.86514 | 0.0399661845
-62.22829 | 0.0384505659
-62.58915 | 0.0369334993
-62.96395 | 0.0354151055
-63.33906 | 0.0338955037
-63.70445 | 0.0323748191
-64.06516 | 0.0308531769
-64.42283 | 0.0293306548
-64.75152 | 0.0278071215
-65.10912 | 0.0262824169
-65.46701 | 0.0247566771
-65.80899 | 0.0232301966
-66.14897 | 0.0217029919
-66.49829 | 0.0201749354
-66.83961 | 0.0186460684
-67.17224 | 0.0171165704
-67.49673 | 0.0155865083
-67.8333 | 0.0140558398
-68.17096 | 0.012524566
-68.49178 | 0.0109927018
-68.80127 | 0.009460331
-69.12722 | 0.0079276295
-69.452 | 0.006394726
-69.76851 | 0.0048616216
-70.09004 | 0.0033282672
-70.41234 | 0.001794657
-70.73883 | 0.0002608702
-71.04619 | -0.0012730135
-71.35483 | -0.0028068929
-71.64901 | -0.0043406948
-71.93063 | -0.0058744465
-72.23363 | -0.0074081759
-72.5255 | -0.0089418208
-72.82008 | -0.0104752823
-73.11361 | -0.0120084602
-73.40262 | -0.0135411855
-73.67694 | -0.0150732223
-73.9437 | -0.0166044279
-74.22523 | -0.0181348736
-74.50636 | -0.0196646671
-74.78346 | -0.0211937767
-75.05024 | -0.0227220883
-75.31191 | -0.0242495395
-75.57407 | -0.0257760826
-75.84289 | -0.0273015971
-76.10403 | -0.0288259488
-76.36222 | -0.0303490854
-76.62556 | -0.031871019
-76.88373 | -0.0333917115
-77.12342 | -0.0349110373
-77.36158 | -0.0364289481
-77.62238 | -0.0379455025
-77.87241 | -0.0394606623
-78.126 | -0.0409743625
-78.36610384 | -0.0424865449
-78.60043 | -0.0439970538
-78.83369 | -0.0455057823
-79.07589 | -0.0470128383
-79.30793 | -0.0485183598
-79.53521 | -0.0500222747
-79.77246 | -0.0515244519
-80.00298 | -0.0530248135
-80.22917 | -0.0545231888
-80.44683 | -0.0560193492
-80.6676 | -0.057513221
-80.88085 | -0.0590048336
-81.09242269 | -0.0604942368
-81.30755 | -0.0619815443
-81.52673 | -0.0634668361
-81.73021 | -0.0649499091
-81.92892 | -0.0664303557
-82.13014 | -0.0679080415
-82.32656 | -0.069383141
-82.53041 | -0.0708557534
-82.72663 | -0.0723257111
-82.90953 | -0.0737927721
-83.10737 | -0.075256863
-83.30057 | -0.076717914
-83.48231 | -0.0781758562
-83.66702 | -0.0796307406
-83.84375 | -0.0810826546
-84.02007 | -0.0825315778
-84.1977 | -0.0839773456
-84.35468 | -0.085419862
-84.50772 | -0.0868591268
-84.67913 | -0.0882951158
-84.8459 | -0.0897277372
-85.00906 | -0.0911568614
-85.16924 | -0.0925824074
-85.32711 | -0.0940043583
-85.48157 | -0.0954227289
-85.63403 | -0.0968375902
-85.78571 | -0.0982489919
-85.95017 | -0.0996568406
-86.10899 | -0.1010609478
-86.25451 | -0.1024611775
-86.39432 | -0.1038575119
-86.54468 | -0.1052499555
-86.68131 | -0.1066385602
-86.81544 | -0.1080233655
-86.95892 | -0.109404259
-87.09136 | -0.1107810419
-87.21213 | -0.1121536132
-87.35316 | -0.1135220448
-87.48727 | -0.1148863831
-87.61678 | -0.1162465474
-87.73442 | -0.1176024998
-87.86405 | -0.1189542717
-87.99758 | -0.120301762
-88.1193 | -0.1216447233
-88.23448 | -0.1229829935
-88.3468 | -0.1243165299
-88.45471 | -0.1256452798
-88.5477 | -0.1269692472
-88.65468 | -0.1282884864
-88.76946 | -0.1296029771
-88.88272 | -0.1309126864
-88.98097 | -0.1322176378
-89.07538 | -0.1335177228
-89.15972 | -0.1348126736
-89.2437 | -0.1361023578
-89.32855 | -0.1373868848
-89.42238 | -0.1386663195
-89.49952 | -0.1399405397
-89.5741 | -0.141209428
-89.64988 | -0.142472969
-89.7352 | -0.1437311525
-89.812 | -0.1449838668
-89.87541 | -0.1462309871
-89.93985 | -0.1474724101
-89.99594 | -0.1487080476
-90.0739 | -0.1499379426
-90.14409 | -0.1511622234
-90.20481 | -0.1523809456
-90.25513 | -0.1535940754
-90.30198 | -0.1548015794
-90.36331 | -0.1560034208
-90.40857 | -0.1571994567
-90.45323 | -0.1583894854
-90.49642 | -0.1595733735
-90.53081 | -0.1607511839
-90.55799 | -0.1619230307
-90.59743 | -0.163088851
-90.64225 | -0.1642485297
-90.67477 | -0.1654020919
-90.71067 | -0.1665495936
-90.73472 | -0.1676909549
-90.74925 | -0.1688260457
-90.77732 | -0.1699547694
-90.79755 | -0.1710770831
-90.80734 | -0.1721930212
-90.812 | -0.1733025977
-90.82517 | -0.1744057006
-90.83413 | -0.1755022328
-90.83986 | -0.1765921931
-90.82721 | -0.1776756077
-90.82607 | -0.1787524365
-90.82937 | -0.1798225564
-90.81666 | -0.1808858196
-90.80964 | -0.1819420895
-90.78455 | -0.1829912189
-90.7678 | -0.184033098
-90.75115 | -0.1850677391
-90.72886 | -0.1860952692
-90.7031 | -0.1871158361
-90.67523 | -0.1881294551
-90.64828 | -0.1891361445
-90.60339 | -0.190135946
-90.55191 | -0.1911287416
-90.51433 | -0.192114254
-90.47218 | -0.1930922319
-90.43522 | -0.1940626453
-90.39737 | -0.1950256788
-90.34874 | -0.1959814476
-90.30538 | -0.1969298777
-90.24869 | -0.1978709655
-90.17809 | -0.1988047813
-90.13727 | -0.1997313323
-90.06975 | -0.2006505856
-89.99702 | -0.2015625602
-89.92924 | -0.2024672645
-89.85516 | -0.2033645884
-89.77866 | -0.2042543647
-89.70468 | -0.2051365654
-89.63165 | -0.2060112641
-89.5496 | -0.20687833
-89.46172 | -0.2077374269
-89.36441 | -0.2085883925
-89.26275 | -0.2094313605
-89.15594 | -0.2102663397
-89.0507 | -0.2110931664
-88.95984 | -0.2119117922
-88.86805 | -0.2127222849
-88.7665 | -0.2135247162
-88.64954 | -0.2143190971
-88.52527 | -0.21510545
-88.39428 | -0.2158837548
-88.27056 | -0.2166538827
-88.13767 | -0.2174157639
-88.00954 | -0.2181693587
-87.88726 | -0.2189146168
-87.73868 | -0.2196515626
-87.59715 | -0.2203801288
-87.46016 | -0.2211001409
-87.31124 | -0.2218114953
-87.15086 | -0.2225142152
-86.99433 | -0.2232085002
-86.83807 | -0.2238946146
-86.68249 | -0.2245727447
-86.52151 | -0.2252428137
-86.35964 | -0.2259045811
-86.20008 | -0.2265579227
-86.03393 | -0.2272027119
-85.87077 | -0.2278387489
-85.68763 | -0.2284659811
-85.50046 | -0.2290846193
-85.33231 | -0.2296948236
-85.15065 | -0.2302965403
-84.96008 | -0.2308896503
-84.76273 | -0.2314740982
-84.56051 | -0.2320498086
-84.35918 | -0.2326166808
-84.16032 | -0.2331747443
-83.95915 | -0.2337241048
-83.76247 | -0.2342648098
-83.55861 | -0.2347968788
-83.33963 | -0.2353202178
-83.11279 | -0.2358346154
-82.90343 | -0.2363399959
-82.67697 | -0.2368363868
-82.43618 | -0.2373237724
-82.21084 | -0.23780214
-81.96117 | -0.2382715642
-81.70796 | -0.2387320892
-81.46908 | -0.2391836229
-81.23338 | -0.2396260244
-80.97644 | -0.2400592567
-80.71228 | -0.2404833065
-80.44767 | -0.2408981231
-80.17374 | -0.2413037848
-79.90789 | -0.2417004938
-79.64115 | -0.2420883517
-79.36935 | -0.2424672231
-79.08734 | -0.2428368653
-78.80701 | -0.243197267
-78.51584 | -0.2435485881
-78.21525 | -0.2438908364
-77.91189 | -0.2442238948
-77.61563 | -0.2445477331
-77.33305 | -0.244862415
-77.02863 | -0.2451679363
-76.70956 | -0.2454642668
-76.38687 | -0.2457513905
-76.06915 | -0.2460292623
-75.76685 | -0.2462977764
-75.43908 | -0.246556874
-75.11697 | -0.2468066276
-74.7819 | -0.2470471216
-74.43928 | -0.2472783425
-74.09604 | -0.2475002041
-73.76929 | -0.2477126997
-73.42207 | -0.2479158365
-73.06398 | -0.248109496
-72.7102 | -0.2482935834
-72.35484 | -0.2484681929
-71.99519 | -0.2486334515
-71.6273 | -0.2487894117
-71.2541 | -0.2489360565
-70.89604 | -0.2490733404
-70.51732 | -0.2492012458
-70.14164 | -0.2493197763
-69.75914 | -0.2494289369
-69.37721 | -0.2495286681
-68.97612 | -0.2496189224
-68.58189 | -0.2496997633
-68.18991 | -0.249771278
-67.79254 | -0.2498335028
-67.39025 | -0.2498864342
-66.96935 | -0.2499299363
-66.56392 | -0.2499638994
-66.15923 | -0.2499884083
-65.75192 | -0.2500035923
-65.33766 | -0.250009446