## Data
H | B
90.74831 | 0.5499810623 | Bm_max
89.71285 | 0.5499709013 | 0.5499810623
88.6928 | 0.5499401649 | Bm_min
87.68599 | 0.549888667 | -0.5499810623
86.65916 | 0.5498162746
85.62906 | 0.5497229208 | Data Count
84.61145 | 0.5496086433 | 513
83.57884 | 0.5494736534
82.53858 | 0.5493180962
81.48463 | 0.5491419825
80.42498 | 0.5489452825
79.36276 | 0.5487279582
78.29817 | 0.5484899499
77.21116 | 0.5482311396
76.11697 | 0.5479515023
75.03899 | 0.5476512123
73.9704 | 0.5473304585
72.88817 | 0.5469892623
71.79162 | 0.5466275313
70.69321 | 0.5462451941
69.58559 | 0.5458422888
68.47614 | 0.5454188485
67.35755 | 0.5449747734
66.23671 | 0.5445100655
65.12525 | 0.5440249004
64.01608 | 0.5435193874
62.89057 | 0.5429934943
61.76156 | 0.5424472768
60.62655 | 0.5418808057
59.47457 | 0.5412939668
58.32902 | 0.5406864572
57.16857 | 0.5400580267
56.00128 | 0.539408821
54.85111 | 0.5387391735
53.69641 | 0.5380494377
52.54623 | 0.5373399801
51.40199 | 0.5366109159
50.24451 | 0.5358619731
49.07918 | 0.5350928973
47.90765 | 0.534303713
46.7346 | 0.5334944881
45.55773 | 0.5326652337
44.37157 | 0.5318158664
43.19572 | 0.5309463508
42.02859 | 0.530056679
40.8523 | 0.529146599
39.65272 | 0.5282158969
38.47038 | 0.5272646532
37.29587 | 0.5262931805
36.10885 | 0.5253017963
34.90088 | 0.524290704
33.71477 | 0.5232599655
32.52726807 | 0.5222095495
31.33275 | 0.5211395381
30.1346 | 0.5200500595
28.93806 | 0.5189412754
27.74964 | 0.5178134011
26.57359 | 0.5166666068
25.39101 | 0.5155008549
24.19269 | 0.5143160694
23.00623 | 0.5131123284
21.83526 | 0.5118895681
20.66359 | 0.5106476442
19.48016 | 0.5093865175
18.30022 | 0.5081061972
17.12979 | 0.5068065885
15.9524 | 0.505487605
14.7595 | 0.5041493212
13.58153 | 0.5027918888
12.41814 | 0.5014155571
11.24487 | 0.5000207216
10.06722 | 0.4986077634
8.89573 | 0.4971765725
7.727161 | 0.4957267114
6.5716 | 0.4942578809
5.402211457 | 0.4927699835
4.244889 | 0.4912630829
3.090208 | 0.489737251
1.925302 | 0.4881926696
0.7814467 | 0.4866295374
-0.361228 | 0.485048079
-1.510306 | 0.4834486961
-2.653441 | 0.4818316799
-3.798097 | 0.4801969554
-4.936209 | 0.4785441256
-6.063035 | 0.4768729351
-7.187981 | 0.475183551
-8.308004 | 0.4734762404
-9.411918 | 0.4717510893
-10.5287 | 0.4700080578
-11.63868 | 0.4682471571
-12.73265 | 0.4664685133
-13.82415 | 0.4646722781
-14.91286 | 0.4628585401
-16.00905 | 0.4610273672
-17.10908 | 0.4591790373
-18.19579 | 0.4573138937
-19.26715 | 0.4554320074
-20.33084 | 0.4535332499
-21.39373 | 0.4516175913
-22.45136 | 0.4496850422
-23.51118 | 0.4477354594
-24.5626 | 0.4457686721
-25.59436 | 0.4437844617
-26.62918 | 0.4417827704
-27.6609 | 0.4397641157
-28.69902 | 0.4377291186
-29.72283 | 0.4356778593
-30.73568 | 0.433610244
-31.74534 | 0.4315265119
-32.75269 | 0.4294269305
-33.75993 | 0.4273113732
-34.76567 | 0.4251794836
-35.76425 | 0.4230310699
-36.74082 | 0.4208660933
-37.71999 | 0.4186846805
-38.69104 | 0.4164871652
-39.64435 | 0.4142739542
-40.59685 | 0.4120454171
-41.53708 | 0.4098016719
-42.473 | 0.4075426349
-43.42084 | 0.4052683247
-44.34196 | 0.4029788909
-45.25573 | 0.4006743867
-46.18283 | 0.3983547987
-47.10447 | 0.3960201422
-48.00668 | 0.3936704203
-48.90849 | 0.3913056569
-49.8004 | 0.3889260011
-50.67917 | 0.3865317396
-51.55663 | 0.3841230357
-52.44137 | 0.3816999376
-53.32189 | 0.3792625786
-54.1767 | 0.3768110013
-55.0358 | 0.3743451701
-55.88767 | 0.3718650141
-56.71604 | 0.3693706702
-57.533 | 0.3668624683
-58.36325 | 0.3643404462
-59.20085 | 0.361804539
-60.01505 | 0.3592550009
-60.83318 | 0.356692243
-61.64396 | 0.3541164422
-62.43695 | 0.3515275928
-63.22686 | 0.3489256615
-64.00695 | 0.3463106194
-64.77933 | 0.3436825525
-65.54477 | 0.3410415581
-66.31315 | 0.3383876218
-67.07091 | 0.3357207509
-67.82138 | 0.3330410166
-68.59208 | 0.3303486309
-69.32994 | 0.3276438908
-70.06696 | 0.324927094
-70.80835 | 0.3221983686
-71.52869 | 0.3194575967
-72.24768 | 0.3167047592
-72.95261 | 0.3139401014
-73.6378 | 0.3111638221
-74.33713 | 0.3083758306
-75.02873 | 0.3055760028
-75.71154 | 0.3027644614
-76.40931 | 0.2999414337
-77.09784 | 0.2971070634
-77.76943 | 0.2942614136
-78.44034 | 0.2914046011
-79.1208 | 0.28853678
-79.79357 | 0.2856579949
-80.46358 | 0.2827683315
-81.10847 | 0.2798680562
-81.74404 | 0.2769574184
-82.37209 | 0.2740364247
-82.99803 | 0.271105136
-83.61514 | 0.2681637376
-84.22341 | 0.265212294
-84.83303 | 0.2622507959
-85.43254 | 0.2592793098
-86.03455 | 0.2562980274
-86.63135 | 0.2533071213
-87.2058 | 0.2503066352
-87.78609 | 0.2472966282
-88.36317 | 0.2442772707
-88.93166 | 0.2412487333
-89.52241 | 0.2382110993
-90.10857 | 0.2351645079
-90.70848715 | 0.2321091172
-91.29717 | 0.2290450636
-91.87706 | 0.2259725013
-92.44985 | 0.2228914987
-93.00968 | 0.2198021038
-93.54718 | 0.2167044915
-94.07192 | 0.2135988558
-94.59927 | 0.2104853338
-95.10179 | 0.2073639739
-95.60572 | 0.2042347786
-96.11742 | 0.2010979075
-96.63173 | 0.1979535638
-97.13823 | 0.1948018091
-97.65114 | 0.1916426696
-98.1519 | 0.1884763083
-98.64898 | 0.1853029907
-99.14132 | 0.1821229041
-99.63435 | 0.1789360663
-100.1207 | 0.1757424815
-100.6184 | 0.1725422604
-101.1276 | 0.1693356203
-101.6254 | 0.1661227753
-102.1151 | 0.1629038256
-102.6103 | 0.159678711
-103.0838 | 0.156447391
-103.5498 | 0.1532099402
-104.0152 | 0.1499664766
-104.4661 | 0.1467171869
-104.9228 | 0.1434623228
-105.3455 | 0.1402021317
-105.7786 | 0.1369367842
-106.2329 | 0.1336663345
-106.6753 | 0.1303908108
-107.1247 | 0.1271103163
-107.5682 | 0.1238250465
-107.9999 | 0.1205351724
-108.4351 | 0.1172408296
-108.8602 | 0.1139422634
-109.2858 | 0.1106396838
-109.7053 | 0.1073331347
-110.1347 | 0.1040226847
-110.5569 | 0.100708491
-110.9862 | 0.0973905385
-111.4176 | 0.094068805
-111.8407 | 0.0907433865
-112.2603 | 0.0874144332
-112.6793 | 0.0840820559
-113.1052 | 0.0807463711
-113.5363 | 0.0774075978
-113.9554 | 0.0740659262
-114.3658 | 0.0707215528
-114.7756 | 0.0673745522
-115.1766 | 0.0640248653
-115.5791 | 0.0606725428
-115.9774 | 0.0573176955
-116.3759 | 0.0539602446
-116.7696 | 0.0506001281
-117.162 | 0.0472375694
-117.5519 | 0.0438730839
-117.9306 | 0.0405070853
-118.3094 | 0.0371396784
-118.6956 | 0.0337708547
-119.0808 | 0.0304006316
-119.4682 | 0.027029139
-119.8731 | 0.0236565699
-120.2558 | 0.0202831359
-120.6521 | 0.0169089659
-121.0564 | 0.0135341167
-121.4507 | 0.0101586107
-121.8537 | 0.0067826534
-122.2308 | 0.003406619
-122.6147 | 3.07059e-05
-123.0273 | -0.0033449819
-123.4087 | -0.0067202798
-123.7774 | -0.0100951018
-124.1533 | -0.013469515
-124.545 | -0.0168435826
-124.922 | -0.0202170718
-125.2806 | -0.0235896015
-125.6489 | -0.0269610559
-126.0186 | -0.0303314437
-126.3919 | -0.0337005993
-126.7548 | -0.0370682526
-127.1183 | -0.040434317
-127.4873 | -0.0437989293
-127.8723 | -0.0471620807
-128.2644 | -0.0505235533
-128.6341 | -0.0538830844
-128.994 | -0.0572405131
-129.3661 | -0.0605958281
-129.7591 | -0.0639489452
-130.1358 | -0.0672996595
-130.5131 | -0.070647661
-130.8868 | -0.0739927163
-131.2466 | -0.0773348312
-131.6197 | -0.0806741042
-131.9961 | -0.0840105235
-132.3631 | -0.0873439046
-132.7323 | -0.0906740222
-133.1136 | -0.0940007451
-133.4863 | -0.0973240055
-133.8435 | -0.100643727
-134.1991 | -0.103959717
-134.5504 | -0.1072717937
-134.9003 | -0.1105798906
-135.2592 | -0.1138839039
-135.6191 | -0.1171836053
-135.9549 | -0.1204786259
-136.2986 | -0.1237687441
-136.6472 | -0.1270540453
-136.985 | -0.1303345398
-137.3344 | -0.1336100627
-137.6876 | -0.136880481
-138.0344 | -0.1401457141
-138.3889 | -0.1434056272
-138.7377 | -0.1466601401
-139.0812 | -0.1499092038
-139.4213 | -0.1531527303
-139.7777 | -0.1563905773
-140.1326 | -0.1596226348
-140.4607 | -0.162848761
-140.7911 | -0.1660686488
-141.1268 | -0.1692821796
-141.4614 | -0.172489386
-141.7852 | -0.1756901776
-142.1164 | -0.1788843004
-142.4557 | -0.1820715895
-142.7726 | -0.1852520541
-143.0892 | -0.1884256891
-143.4083 | -0.1915923814
-143.7226 | -0.194751997
-144.044 | -0.1979044448
-144.3474 | -0.2010495882
-144.6555 | -0.2041871453
-144.9551 | -0.2073169229
-145.2429 | -0.2104388768
-145.5437 | -0.2135529571
-145.8504 | -0.2166591248
-146.1419 | -0.2197572332
-146.4353 | -0.2228470844
-146.723 | -0.2259285124
-146.9962 | -0.2290014419
-147.2724 | -0.2320657108
-147.5498 | -0.2351209459
-147.8216 | -0.2381670095
-148.0815 | -0.2412040147
-148.3554 | -0.2442320202
-148.6243 | -0.2472508439
-148.8794 | -0.2502602731
-149.1383 | -0.253260278
-149.3822 | -0.256250817
-149.6313 | -0.2592317062
-149.8862 | -0.2622026715
-150.1328 | -0.2651635094
-150.359 | -0.2681141506
-150.5906 | -0.2710545523
-150.8198 | -0.2739846443
-151.0442 | -0.2769043795
-151.2568 | -0.2798137334
-151.4767 | -0.2827126841
-151.6845 | -0.2856012239
-151.8989 | -0.2884793248
-152.0964 | -0.2913467921
-152.2963 | -0.2942033364
-152.4912 | -0.2970488119
-152.6731 | -0.2998832407
-152.8586 | -0.3027065653
-153.0369 | -0.3055184922
-153.2108 | -0.3083188449
-153.3853 | -0.3111076633
-153.5461 | -0.3138849722
-153.7112 | -0.3166506247
-153.857 | -0.3194044107
-153.9967 | -0.3221462432
-154.1445 | -0.32487604
-154.2884 | -0.3275936962
-154.4111 | -0.3302990674
-154.5366 | -0.3329920571
-154.6624 | -0.3356724618
-154.7832 | -0.3383399918
-154.8877 | -0.3409945634
-154.9968 | -0.3436362154
-155.0923 | -0.34626492
-155.1811 | -0.3488805992
-155.2775 | -0.3514832101
-155.3515 | -0.354072694
-155.4081 | -0.3566489259
-155.4742 | -0.3592117598
-155.525 | -0.361760986
-155.5785 | -0.3642963355
-155.6322 | -0.3668176404
-155.6656 | -0.3693247899
-155.6992 | -0.3718177188
-155.7297 | -0.3742966216
-155.7594 | -0.3767617462
-155.7735 | -0.3792130147
-155.7783 | -0.3816502265
-155.7764 | -0.3840732525
-155.7711 | -0.3864819799
-155.7559 | -0.3888761569
-155.7417 | -0.3912555618
-155.7253 | -0.3936201326
-155.697 | -0.3959697592
-155.6525 | -0.3983042881
-155.6073 | -0.4006234885
-155.5627 | -0.4029270928
-155.507 | -0.4052151527
-155.4323 | -0.4074882774
-155.377 | -0.4097468625
-155.3121 | -0.4119906221
-155.2161 | -0.4142191512
-155.1055 | -0.4164321821
-155.0041 | -0.4186294042
-154.9012 | -0.4208104836
-154.79 | -0.4229752311
-154.6643 | -0.4251236616
-154.5311 | -0.4272558139
-154.3964 | -0.4293715721
-154.2528 | -0.431470809
-154.0972 | -0.4335536293
-153.9555 | -0.435620507
-153.7959 | -0.4376719323
-153.6198 | -0.4397078122
-153.4408 | -0.4417274965
-153.2554 | -0.4437302912
-153.066 | -0.4457158628
-152.8588 | -0.4476842146
-152.6484 | -0.4496353561
-152.4296 | -0.4515691398
-152.2025 | -0.4534855447
-151.9724 | -0.455384939
-151.7285 | -0.4572678139
-151.4733 | -0.4591342886
-151.209 | -0.460984102
-150.9452 | -0.4628169831
-150.6576 | -0.4646325759
-150.3651 | -0.4664305361
-150.0791 | -0.4682106569
-149.7978 | -0.4699728009
-149.502 | -0.471716944
-149.1904 | -0.4734430969
-148.87 | -0.475151245
-148.5356 | -0.4768412458
-148.1853 | -0.4785128858
-147.8433 | -0.4801660557
-147.4932 | -0.481801079
-147.1341 | -0.4834185127
-146.7784 | -0.4850186464
-146.4157 | -0.486601336
-146.0296 | -0.4881660734
-145.6319 | -0.4897124659
-145.2348 | -0.4912403928
-144.8433 | -0.4927497916
-144.4351 | -0.494240453
-144.01 | -0.4957121526
-143.5767 | -0.4971648759
-143.1381 | -0.4985988895
-142.6873 | -0.5000145766
-142.2266 | -0.501412097
-141.7564 | -0.5027913189
-141.2765 | -0.5041517901
-140.7901 | -0.5054929105
-140.2898 | -0.5068142868
-139.7811 | -0.5081159756
-139.2688 | -0.5093983325
-138.7398 | -0.5106614699
-138.2041 | -0.511905217
-137.6681 | -0.5131294438
-137.1172 | -0.5143341039
-136.5531 | -0.5155191575
-136.0004 | -0.516684597
-135.4374 | -0.5178305095
-134.8527 | -0.5189570961
-134.2521 | -0.5200643294
-133.6448 | -0.5211519161
-133.049 | -0.522219668
-132.4512 | -0.5232675764
-131.8234 | -0.5242957587
-131.183 | -0.5253043908
-130.5429 | -0.5262935119
-129.9012 | -0.527262995
-129.2504 | -0.5282127794
-128.5901 | -0.5291428368
-127.9115 | -0.5300531238
-127.2335 | -0.5309435714
-126.5552 | -0.5318141336
-125.8819 | -0.5326648055
-125.1859 | -0.5334955912
-124.4737 | -0.5343064134
-123.7406 | -0.5350971259
-123.0145 | -0.5358676443
-122.2826 | -0.5366179742
-121.5248 | -0.5373481709
-120.7612 | -0.5380581295
-120.0169 | -0.5387477742
-119.2685 | -0.5394171
-118.5089 | -0.5400660103
-117.7325 | -0.5406944414
-116.9491 | -0.5413023624
-116.1549 | -0.541889723
-115.3586 | -0.5424565244
-114.5596 | -0.5430027799
-113.7214 | -0.5435284976
-112.8593 | -0.5440337146
-112.0043 | -0.5445184889
-111.146 | -0.5449828223
-110.2905 | -0.5454265143
-109.4276 | -0.5458494332
-108.5376 | -0.5462517442
-107.6577 | -0.5466335828
-106.7824 | -0.5469948077
-105.9025 | -0.5473352504
-105.0274 | -0.5476549495
-104.1296 | -0.5479540646
-103.2149 | -0.5482326619
-102.3011 | -0.5484906732
-101.3689 | -0.5487280854
-100.4211 | -0.5489449827
-99.46302 | -0.5491414266
-98.51293 | -0.549317412
-97.56614 | -0.5494727888
-96.61112 | -0.5496074378
-95.66213 | -0.5497214248
-94.71275 | -0.5498148186
-93.73958 | -0.5498875716
-92.76572 | -0.5499395456
-91.7644 | -0.5499706689
-90.74831 | -0.5499810623