## Data
H | B
109.4947 | 0.7503423695 | Bm_max
107.9919 | 0.7503369479 | 0.7503423695
106.4946 | 0.7503030878 | Bm_min
104.9762 | 0.750240666 | -0.7503423695
103.4435 | 0.7501498313
101.8929 | 0.7500307571 | Data Count
100.3325 | 0.7498833977 | 513
98.77623 | 0.7497076711
97.2297 | 0.749503635
95.6901 | 0.7492713884
94.14676 | 0.7490107932
92.57362 | 0.7487216602
90.97966828 | 0.7484040335
89.37115 | 0.7480580145
87.77558 | 0.7476837224
86.1985 | 0.74728134
84.60997 | 0.7468510254
83.00554 | 0.7463926885
81.40262 | 0.7459061858
79.79863 | 0.7453916912
78.17985 | 0.7448493161
76.54342 | 0.7442788395
74.91665 | 0.7436801224
73.31674 | 0.7430533412
71.70674 | 0.7423987736
70.06744 | 0.7417162692
68.42793 | 0.7410054049
66.79382 | 0.7402661115
65.16109 | 0.7394987389
63.53575 | 0.7387037273
61.90322 | 0.7378813378
60.27235 | 0.7370315456
58.64166 | 0.7361540693
57.00591 | 0.7352485124
55.37076 | 0.7343148694
53.72438 | 0.733353455
52.10202 | 0.7323643746
50.46208 | 0.7313474784
48.8026 | 0.7303026514
47.13613 | 0.7292298763
45.49658 | 0.728128962
43.86051 | 0.7270000618
42.20366 | 0.7258437039
40.56539 | 0.7246601085
38.94465 | 0.7234490325
37.32104 | 0.7222104686
35.68349 | 0.7209447081
34.04026 | 0.7196517777
32.41791 | 0.7183315108
30.79603 | 0.7169840203
29.16284 | 0.7156096843
27.53815 | 0.7142085154
25.91601 | 0.7127802893
24.30531 | 0.7113251617
22.7074 | 0.7098433602
21.11605 | 0.7083348307
19.53026 | 0.7067995489
17.95496 | 0.7052375997
16.36864 | 0.7036491337
14.78047 | 0.7020341425
13.20557 | 0.700392433
11.63516 | 0.6987239419
10.07855 | 0.6970288621
8.527258 | 0.6953074465
6.985095 | 0.693559666
5.441292 | 0.6917855019
3.893886 | 0.6899851447
2.351924 | 0.6881586622
0.8215676 | 0.6863059752
-0.6956020101 | 0.6844270446
-2.211611 | 0.6825220434
-3.700806 | 0.6805911971
-5.175253 | 0.6786346317
-6.665509 | 0.6766523514
-8.154904 | 0.6746445202
-9.620727 | 0.6726113261
-11.08415 | 0.670552603
-12.54431 | 0.6684681096
-13.98202 | 0.6663579058
-15.41504 | 0.6642221871
-16.85071 | 0.662060988
-18.26198 | 0.6598742064
-19.66754 | 0.6576618217
-21.07787 | 0.6554240577
-22.47187 | 0.6531611676
-23.83957 | 0.6508733184
-25.20015 | 0.6485607341
-26.55166 | 0.6462236475
-27.91087 | 0.643862358
-29.24948 | 0.6414771013
-30.57489 | 0.6390678043
-31.88964 | 0.636634536
-33.19972 | 0.6341774461
-34.503 | 0.6316964977
-35.79357 | 0.629191673
-37.06755 | 0.6266629685
-38.31468 | 0.6241104801
-39.54386 | 0.6215343108
-40.77652 | 0.6189343428
-42.01823 | 0.6163104738
-43.24044 | 0.6136627832
-44.46818 | 0.6109915171
-45.68221 | 0.6082969538
-46.86349 | 0.6055791442
-48.04296 | 0.6028380864
-49.20977 | 0.6000741389
-50.35114 | 0.5972876891
-51.50977 | 0.5944787446
-52.65276 | 0.5916474534
-53.78543 | 0.5887941901
-54.89561 | 0.5859191892
-56.00239 | 0.5830224109
-57.08157 | 0.5801036754
-58.16883 | 0.5771627691
-59.25627857 | 0.5741997022
-60.31901 | 0.5712147886
-61.37466 | 0.5682082217
-62.42433 | 0.5651800207
-63.45268 | 0.5621302153
-64.47297 | 0.5590590829
-65.46485 | 0.5559670036
-66.46095 | 0.5528543135
-67.44706 | 0.5497212726
-68.43337 | 0.5465679352
-69.42005 | 0.5433942517
-70.38875 | 0.5402003131
-71.33496 | 0.5369861348
-72.2794 | 0.5337513582
-73.19489 | 0.5304958659
-74.10637 | 0.5272197577
-75.0169 | 0.5239230591
-75.92041 | 0.5206059325
-76.81352 | 0.5172686239
-77.71697 | 0.5139111525
-78.6219 | 0.5105335603
-79.49759 | 0.5071363041
-80.37651 | 0.5037198786
-81.22485 | 0.5002847584
-82.06545 | 0.4968313165
-82.90319 | 0.4933597776
-83.71555 | 0.4898705785
-84.54256 | 0.4863642093
-85.3439 | 0.4828408465
-86.13489 | 0.4793003327
-86.91209 | 0.4757422641
-87.67343 | 0.4721663656
-88.42894 | 0.4685726545
-89.22562 | 0.464961196
-90.04296 | 0.4613319422
-90.84294 | 0.4576849601
-91.626 | 0.4540203645
-92.39332 | 0.4503382915
-93.13201 | 0.4466388012
-93.85442 | 0.4429220544
-94.54662 | 0.439188558
-95.23608 | 0.4354386085
-95.93167 | 0.4316722091
-96.62803 | 0.4278893701
-97.32239 | 0.424090394
-98.01129 | 0.4202754249
-98.68408 | 0.4164445762
-99.36703 | 0.4125982706
-100.0585 | 0.4087366139
-100.7509 | 0.4048594618
-101.4427 | 0.400966774
-102.1294 | 0.3970587333
-102.8091 | 0.3931355733
-103.4482 | 0.3891975267
-104.0729 | 0.3852448689
-104.6979 | 0.3812780582
-105.3157 | 0.3772977078
-105.9285 | 0.3733042326
-106.5647 | 0.3692978488
-107.2009 | 0.3652787099
-107.8213 | 0.3612469786
-108.4353 | 0.3572028171
-109.0446 | 0.3531462753
-109.6584 | 0.3490771205
-110.2732 | 0.344995081
-110.8952 | 0.3409000738
-111.4965 | 0.3367920051
-112.1085 | 0.3326708195
-112.7079 | 0.3285365781
-113.3173 | 0.324389424
-113.9199 | 0.3202296527
-114.5189 | 0.3160575622
-115.0998 | 0.3118732955
-115.6636 | 0.3076771088
-116.2285 | 0.303469311
-116.7825 | 0.2992500033
-117.3121 | 0.2950194272
-117.8573 | 0.2907779581
-118.4283 | 0.2865259935
-118.9922 | 0.2822637257
-119.5614 | 0.2779911307
-120.1526 | 0.2737084147
-120.735 | 0.2694158513
-121.3211 | 0.2651135357
-121.9246 | 0.2608015578
-122.5208 | 0.2564801289
-123.1033 | 0.2521492684
-123.6767 | 0.2478088827
-124.2333 | 0.243459218
-124.7734 | 0.2391006309
-125.3182 | 0.2347332985
-125.8569 | 0.2303574708
-126.4085 | 0.2259734275
-126.9673 | 0.2215812315
-127.5282 | 0.2171809341
-128.097 | 0.2127725974
-128.6848 | 0.208356355
-129.2607 | 0.2039324206
-129.8443 | 0.1995009247
-130.428 | 0.1950620742
-131.0173 | 0.1906161178
-131.6197 | 0.1861632646
-132.2131 | 0.1817036289
-132.8037 | 0.177237264
-133.3946 | 0.17276422
-133.9636 | 0.1682845773
-134.5468 | 0.1637985861
-135.1132 | 0.159306461
-135.6613 | 0.1548084774
-136.2287 | 0.1503049217
-136.808 | 0.1457958609
-137.3954 | 0.1412813551
-137.9861 | 0.1367614376
-138.5991 | 0.1322364001
-139.2144 | 0.1277065066
-139.8386 | 0.1231717523
-140.4622 | 0.1186321848
-141.0929 | 0.1140880367
-141.7255 | 0.1095397249
-142.3407 | 0.1049873566
-142.9435 | 0.1004308651
-143.5477 | 0.0958703348
-144.1652 | 0.091305954
-144.7707 | 0.0867380007
-145.3888 | 0.0821665721
-146.0216 | 0.0775919421
-146.6536 | 0.0730145335
-147.2937 | 0.0684344865
-147.9366 | 0.0638518875
-148.5883 | 0.0592668805
-149.246 | 0.0546797984
-149.8911 | 0.0500908664
-150.5524 | 0.0455002569
-151.196 | 0.0409081462
-151.8297 | 0.0363147674
-152.47 | 0.0317204245
-153.102 | 0.0271252041
-153.7417 | 0.0225293027
-154.3863 | 0.0179329065
-155.0472 | 0.0133362232
-155.7142 | 0.0087395366
-156.3738 | 0.0041428897
-157.0338 | -0.0004537414
-157.6957 | -0.0050498918
-158.3678 | -0.0096452604
-159.0395 | -0.0142400243
-159.7056 | -0.0188340721
-160.3668 | -0.0234271875
-161.0183 | -0.0280192306
-161.6807 | -0.0326099884
-162.3443 | -0.0371994533
-163.0146 | -0.0417875298
-163.6945 | -0.0463739518
-164.3787 | -0.0509585061
-165.0789 | -0.0555410105
-165.7554 | -0.0601213516
-166.4167 | -0.0646995192
-167.0983 | -0.0692754831
-167.7813 | -0.0738490571
-168.4683 | -0.07842008
-169.1393 | -0.0829883924
-169.8221 | -0.0875537578
-170.4985 | -0.0921158877
-171.1763 | -0.0966746525
-171.8612 | -0.1012299836
-172.5446 | -0.1057817374
-173.2357 | -0.1103297592
-173.9114 | -0.1148737618
-174.5816 | -0.1194134622
-175.2487 | -0.1239486818
-175.9189 | -0.1284793618
-176.5803 | -0.1330053611
-177.2409 | -0.1375264334
-177.9072 | -0.1420423872
-178.5752 | -0.1465531175
-179.2333 | -0.1510584915
-179.9044 | -0.1555582933
-180.5684 | -0.1600523113
-181.2293 | -0.164540379
-181.8738 | -0.1690224446
-182.5154 | -0.1734981814
-183.1523 | -0.1779672873
-183.7872 | -0.1824296493
-184.4181 | -0.1868850681
-185.0536 | -0.1913333239
-185.6821 | -0.1957742751
-186.2955 | -0.2002077804
-186.933 | -0.2046336258
-187.5489 | -0.2090516165
-188.1388 | -0.2134615113
-188.7435 | -0.2178632274
-189.343 | -0.2222566654
-189.9296 | -0.226641685
-190.5184 | -0.2310181989
-191.1227 | -0.2353860478
-191.6967 | -0.2397451357
-192.2684 | -0.2440952778
-192.8261 | -0.2484363097
-193.3753 | -0.2527680788
-193.94 | -0.2570903721
-194.4915 | -0.2614030596
-195.0508 | -0.2657060852
-195.5943 | -0.2699993162
-196.1225 | -0.274282573
-196.6428 | -0.2785557391
-197.1581 | -0.2828187907
-197.6727 | -0.2870714704
-198.177 | -0.2913133176
-198.6773 | -0.2955441319
-199.178 | -0.2997637725
-199.6615 | -0.3039719843
-200.1329 | -0.3081683324
-200.5816 | -0.3123524656
-201.0206 | -0.3165241878
-201.4733 | -0.3206833013
-201.9215 | -0.3248296144
-202.3677 | -0.328962943
-202.8025 | -0.3330832843
-203.2264 | -0.3371906503
-203.6277 | -0.3412850501
-204.0274 | -0.3453665269
-204.4266 | -0.3494350546
-204.8046 | -0.3534906724
-205.1808 | -0.3575335858
-205.5429301 | -0.3615638849
-205.918 | -0.3655814965
-206.2664 | -0.3695863278
-206.6131 | -0.373578314
-206.9564 | -0.3775572937
-207.2895 | -0.3815229798
-207.6211 | -0.3854750315
-207.9502 | -0.3894130306
-208.257 | -0.3933365444
-208.5548 | -0.397245242
-208.8433 | -0.4011390301
-209.127 | -0.4050179394
-209.4037 | -0.4088818059
-209.6763 | -0.4127303321
-209.9218 | -0.4165634121
-210.16 | -0.4203808936
-210.4102 | -0.4241826306
-210.649 | -0.4279684324
-210.8628 | -0.4317378445
-211.0688 | -0.4354907083
-211.2666 | -0.4392270911
-211.4534 | -0.4429467544
-211.638 | -0.4466492942
-211.8071 | -0.4503345356
-211.971 | -0.4540023141
-212.1275 | -0.4576524562
-212.2508 | -0.4612850155
-212.3859 | -0.4648999994
-212.5209 | -0.4684973139
-212.6279 | -0.4720768899
-212.7242 | -0.4756387973
-212.8229 | -0.4791831742
-212.8939 | -0.4827101081
-212.9473 | -0.4862196928
-213.0187 | -0.4897119969
-213.062 | -0.4931868669
-213.1008 | -0.4966439183
-213.1346 | -0.5000828036
-213.1631 | -0.5035034343
-213.1831 | -0.5069055121
-213.1772 | -0.5102884564
-213.1677 | -0.5136518189
-213.1526 | -0.5169953654
-213.1144 | -0.5203190153
-213.075 | -0.5236225052
-213.0308 | -0.5269056291
-212.9754 | -0.5301683076
-212.9168 | -0.5334104722
-212.8404 | -0.5366321771
-212.7396 | -0.5398336105
-212.6485 | -0.5430150611
-212.5434 | -0.5461764706
-212.4334 | -0.5493177014
-212.2937 | -0.5524385946
-212.1307 | -0.5555390289
-211.9763 | -0.5586189564
-211.821 | -0.5616779084
-211.6477 | -0.5647155783
-211.4625 | -0.5677317678
-211.2527 | -0.5707263549
-211.0493 | -0.5736993404
-210.8398 | -0.5766506568
-210.6006 | -0.5795801409
-210.3588 | -0.5824876136
-210.1141 | -0.5853732536
-209.8494 | -0.58823732
-209.5821 | -0.5910797135
-209.2997 | -0.5939002425
-208.9899 | -0.5966989141
-208.6722 | -0.5994756298
-208.3639 | -0.6022301873
-208.0335 | -0.6049623353
-207.6969 | -0.6076718192
-207.3521 | -0.6103583618
-206.9745 | -0.6130217405
-206.5765 | -0.6156617787
-206.1889 | -0.6182784306
-205.7982 | -0.6208717062
-205.3722 | -0.6234414487
-204.9396 | -0.6259876256
-204.5009 | -0.6285102418
-204.0546 | -0.6310092621
-203.5885 | -0.633484745
-203.1086 | -0.6359367607
-202.6281 | -0.6383652093
-202.1411 | -0.6407697924
-201.6304 | -0.6431503646
-201.1044 | -0.6455069472
-200.5773 | -0.6478394924
-200.0181 | -0.6501476989
-199.4585 | -0.6524313476
-198.887 | -0.6546904283
-198.3007 | -0.6569248397
-197.71 | -0.6591344434
-197.1098 | -0.6613191304
-196.4892 | -0.6634789071
-195.8407 | -0.6656137768
-195.1807 | -0.6677234957
-194.5072 | -0.6698078992
-193.8223 | -0.6718671541
-193.1451 | -0.6739011879
-192.4544 | -0.6759098424
-191.7431 | -0.6778930715
-191.0191 | -0.6798508668
-190.2727 | -0.6817833066
-189.518 | -0.6836901736
-188.7502 | -0.6855711784
-187.9673 | -0.6874263614
-187.1684 | -0.6892557578
-186.3564 | -0.6910591366
-185.5366 | -0.6928364126
-184.6895 | -0.694587588
-183.8401 | -0.6963127204
-182.9973 | -0.6980117937
-182.1316 | -0.6996845404
-181.2461 | -0.7013307577
-180.3535 | -0.702950446
-179.4552 | -0.7045437672
-178.5471 | -0.7061107259
-177.6253 | -0.7076512129
-176.6749 | -0.7091652065
-175.7131 | -0.7106525624
-174.7471 | -0.712113203
-173.7629 | -0.7135471742
-172.7854 | -0.7149544519
-171.8004 | -0.7163351117
-170.7945 | -0.7176891487
-169.7564 | -0.7190163939
-168.7172 | -0.7203168178
-167.686 | -0.721590496
-166.6435 | -0.7228374111
-165.5878 | -0.7240574547
-164.5162 | -0.7252506775
-163.4269 | -0.7264170678
-162.3189 | -0.7275563991
-161.2091 | -0.7286686741
-160.0885 | -0.7297538677
-158.9596 | -0.7308119161
-157.8124 | -0.7318426699
-156.654 | -0.7328459172
-155.4735 | -0.733821539
-154.2984 | -0.7347693987
-153.0946 | -0.7356893201
-151.874 | -0.7365812025
-150.6662 | -0.7374450631
-149.4254 | -0.7382808777
-148.1749 | -0.7390884588
-146.9195 | -0.7398677255
-145.6392 | -0.7406188934
-144.3699 | -0.741342013
-143.0726 | -0.7420370236
-141.7492 | -0.7427040465
-140.4484 | -0.7433432197
-139.1308 | -0.7439545749
-137.81 | -0.744538057
-136.4713 | -0.7450936497
-135.1245 | -0.7456214851
-133.7716 | -0.7461215788
-132.401 | -0.7465937781
-131.0362 | -0.7470381416
-129.669 | -0.7474548321
-128.2901 | -0.7478436812
-126.8914 | -0.7482045086
-125.4704 | -0.7485373487
-124.0378 | -0.7488422468
-122.6149 | -0.7491191044
-121.2122 | -0.7493678093
-119.7732 | -0.749588367
-118.3556 | -0.749780826
-116.927 | -0.7499450894
-115.4673 | -0.750080986
-113.9848 | -0.7501885787
-112.4912 | -0.7502680803
-111.0008 | -0.7503194197
-109.4947 | -0.7503423695