## Data
H | B
126.2151 | 0.8995211141 | Bm_max
124.2791 | 0.8995073282 | 0.8995211141
122.3158 | 0.8994593739 | Bm_min
120.3505 | 0.8993770835 | -0.8995211141
118.3664 | 0.8992606788
116.3809 | 0.8991100947 | Data Count
114.3735 | 0.8989253431 | 513
112.375 | 0.8987067813
110.3677 | 0.89845457
108.3702 | 0.8981687372
106.3525 | 0.8978490747
104.3344 | 0.8974953967
102.324 | 0.8971077005
100.2978 | 0.8966861856
98.28791 | 0.8962310209
96.24613 | 0.8957421647
94.20042 | 0.8952198666
92.1628 | 0.8946642893
90.12674 | 0.894075296
88.07163 | 0.8934526506
86.02113 | 0.8927964298
83.96422 | 0.8921066375
81.90346 | 0.8913829487
79.84371 | 0.8906253871
77.77175 | 0.889833881
75.70872 | 0.8890086499
73.66033 | 0.8881504808
71.61835 | 0.8872595262
69.59374 | 0.8863353557
67.55172 | 0.8853778389
65.49677 | 0.8843870349
63.44914 | 0.8833630835
61.39663 | 0.8823062389
59.34629 | 0.881216462
57.29286 | 0.8800934705
55.22922 | 0.8789368115
53.17707 | 0.8777461921
51.12297 | 0.8765218538
49.07966 | 0.8752645499
47.0444 | 0.8739746802
45.03528 | 0.8726518412
43.01695 | 0.8712959285
40.99874 | 0.869907428
38.98801 | 0.8684864227
36.98741 | 0.8670326723
34.99409 | 0.8655464497
33.00538 | 0.8640280239
31.04091 | 0.8624772237
29.08662 | 0.8608941751
27.12716 | 0.859278981
25.17554 | 0.8576313315
23.24062 | 0.8559512769
21.29008 | 0.8542390429
19.3594 | 0.8524944387
17.43764 | 0.8507175324
15.53913 | 0.8489088187
13.6513 | 0.8470683102
11.75328 | 0.8451957662
9.865014 | 0.8432915142
7.998243 | 0.8413558701
6.151882 | 0.8393885184
4.318327 | 0.837389336
2.505504 | 0.8353585974
0.6888385 | 0.8332963684
-1.119262 | 0.8312024248
-2.897788 | 0.8290769279
-4.673232 | 0.8269202408
-6.447355 | 0.8247322698
-8.193504 | 0.8225128411
-9.930448 | 0.8202619061
-11.65346 | 0.8179794206
-13.35787 | 0.8156655603
-15.04763 | 0.813320764
-16.72895 | 0.8109454162
-18.38237 | 0.8085397254
-20.04303 | 0.8061039545
-21.67336 | 0.8036383477
-23.28392 | 0.8011427262
-24.90552 | 0.7986167015
-26.49327 | 0.7960605104
-28.07345 | 0.7934742569
-29.62198 | 0.7908577821
-31.15645 | 0.7882114794
-32.6734 | 0.7855357269
-34.16574 | 0.7828305125
-35.64915 | 0.780095832
-37.12984 | 0.7773319372
-38.58744 | 0.7745389414
-40.0464 | 0.7717170687
-41.48123 | 0.7688667192
-42.90217 | 0.7659881391
-44.29565 | 0.7630813131
-45.67529 | 0.7601459668
-47.03492 | 0.7571821512
-48.38566 | 0.754189877
-49.71339 | 0.7511687927
-51.04324 | 0.7481190013
-52.34392 | 0.745040935
-53.6388 | 0.7419350408
-54.9177 | 0.7388017841
-56.19529 | 0.7356412544
-57.45334 | 0.7324532409
-58.70115 | 0.7292373702
-59.92875 | 0.7259932825
-61.14858 | 0.7227208503
-62.36177 | 0.7194200122
-63.54851 | 0.7160909654
-64.71596 | 0.7127342153
-65.85539 | 0.7093502536
-66.99162 | 0.7059394647
-68.12657 | 0.7025023565
-69.2442 | 0.6990396864
-70.33408 | 0.6955520762
-71.40488 | 0.6920400517
-72.48044 | 0.6885039371
-73.52334 | 0.684943378
-74.56789 | 0.6813575906
-75.60487 | 0.6777460716
-76.60703 | 0.6741087126
-77.61976 | 0.6704454126
-78.62252 | 0.6667560363
-79.60683 | 0.6630407689
-80.58526 | 0.6592999427
-81.54772 | 0.655533755
-82.50666 | 0.6517423675
-83.44655 | 0.6479259881
-84.38572 | 0.6440848141
-85.31488 | 0.6402189033
-86.24412 | 0.6363283605
-87.14571 | 0.6324133747
-88.04198 | 0.6284742021
-88.93316 | 0.6245115566
-89.80914 | 0.6205263823
-90.6854 | 0.6165193831
-91.54292 | 0.6124909741
-92.40013 | 0.6084409327
-93.25477 | 0.6043685731
-94.09165 | 0.6002731832
-94.92164 | 0.596154255
-95.7299 | 0.5920117588
-96.55785 | 0.5878460302
-97.35859 | 0.5836573858
-98.16013 | 0.5794462127
-98.95558 | 0.5752130971
-99.74375 | 0.5709584131
-100.527 | 0.5666823607
-101.3078 | 0.5623850812
-102.0767 | 0.5580665632
-102.8424 | 0.5537268913
-103.6036 | 0.5493663014
-104.3545 | 0.5449851509
-105.0973 | 0.5405836386
-105.848 | 0.5361616898
-106.5962 | 0.5317193553
-107.3288 | 0.5272566818
-108.0558 | 0.522773907
-108.7822 | 0.5182715625
-109.5185 | 0.5137498263
-110.2511 | 0.5092087217
-110.9647 | 0.5046485075
-111.6891 | 0.5000694452
-112.4183 | 0.4954717101
-113.1324 | 0.4908554332
-113.8622 | 0.4862207339
-114.5873 | 0.4815679884
-115.3127 | 0.4768977534
-116.0382 | 0.4722104531
-116.7522 | 0.4675062353
-117.4726 | 0.4627850384
-118.2056 | 0.4580466947
-118.9204 | 0.4532908718
-119.6196 | 0.4485173844
-120.3274 | 0.4437265092
-121.0406 | 0.4389186638
-121.7428 | 0.4340942249
-122.4422 | 0.4292531711
-123.1519 | 0.4243954455
-123.8629 | 0.4195212089
-124.5686 | 0.4146304674
-125.2814 | 0.4097232756
-125.9874 | 0.4047999505
-126.6836 | 0.3998608525
-127.3714 | 0.3949060519
-128.0879 | 0.3899352536
-128.8285 | 0.3849484736
-129.5486 | 0.3799463831
-130.2737 | 0.374929729
-130.9978 | 0.3698991179
-131.742 | 0.3648550915
-132.4745 | 0.3597980699
-133.2072 | 0.3547284992
-133.9494 | 0.3496466545
-134.6767 | 0.3445524224
-135.4228 | 0.3394457519
-136.1662 | 0.3343267271
-136.9016 | 0.3291953602
-137.6553 | 0.3240516457
-138.4099 | 0.3188960069
-139.168 | 0.3137289737
-139.9277 | 0.3085508238
-140.6782 | 0.3033616511
-141.4187 | 0.2981615751
-142.1928 | 0.2929507878
-142.9729 | 0.2877294226
-143.7468 | 0.2824973667
-144.5316 | 0.2772545254
-145.3286 | 0.2720010628
-146.1293 | 0.2667373515
-146.9381 | 0.2614637042
-147.7519 | 0.2561802221
-148.5732 | 0.2508869756
-149.3968 | 0.2455840329
-150.2407 | 0.2402715043
-151.0968 | 0.2349495978
-151.9525 | 0.2296186338
-152.8061 | 0.2242788476
-153.6546 | 0.218930462
-154.5369 | 0.2135737718
-155.3978 | 0.2082088656
-156.2612 | 0.2028358127
-157.1326 | 0.1974548211
-158.0161 | 0.1920660974
-158.9226 | 0.1866698788
-159.8147 | 0.1812664488
-160.6968 | 0.1758560555
-161.5989 | 0.1704388373
-162.4998 | 0.165014983
-163.4113 | 0.1595847042
-164.3456 | 0.1541481279
-165.2856 | 0.1487054413
-166.2302 | 0.1432569626
-167.1564 | 0.1378030347
-168.0978 | 0.132344116
-169.0382 | 0.1268804862
-169.9758 | 0.1214120763
-170.929 | 0.1159388141
-171.8965 | 0.1104610315
-172.8697 | 0.1049790091
-173.8715 | 0.0994929236
-174.8941 | 0.0940032157
-175.9435 | 0.0885101879
-176.9948 | 0.0830141237
-178.0473 | 0.0775152616
-179.0912 | 0.0720136858
-180.1508 | 0.0665096092
-181.1779 | 0.0610033153
-182.2035 | 0.0554950171
-183.2088 | 0.0499849235
-184.1996 | 0.0444733222
-185.1748 | 0.038960499
-186.1515 | 0.0334467256
-187.1301 | 0.0279321974
-188.1276 | 0.0224168338
-189.1466 | 0.0169005871
-190.1833 | 0.0113836598
-191.2151 | 0.0058664364
-192.2528 | 0.0003492569
-193.2884 | -0.0051677189
-194.3242 | -0.0106843246
-195.3536 | -0.0162004229
-196.4092 | -0.0217159796
-197.488 | -0.027230974
-198.5631 | -0.0327453115
-199.6495 | -0.038258711
-200.7372 | -0.0437709118
-201.8069 | -0.0492816744
-202.8586 | -0.0547906836
-203.8838 | -0.060297723
-204.8742 | -0.0658027581
-205.8549 | -0.071305665
-206.8272 | -0.076806314
-207.7941 | -0.0823045051
-208.7961 | -0.087799927
-209.8203 | -0.0932922629
-210.8487 | -0.0987811862
-211.8544 | -0.1042664716
-212.8566 | -0.1097478562
-213.8402 | -0.1152250654
-214.8059 | -0.1206980087
-215.7479 | -0.1261666876
-216.697 | -0.1316306983
-217.643 | -0.1370895918
-218.597 | -0.1425431034
-219.5458 | -0.1479909364
-220.5073 | -0.1534328355
-221.4585 | -0.1588687196
-222.4376 | -0.1642984552
-223.4085 | -0.1697217398
-224.3673 | -0.1751383533
-225.3083 | -0.1805480702
-226.2395 | -0.1859505892
-227.1366 | -0.191345714
-228.0162 | -0.1967333855
-228.8903 | -0.202113494
-229.7396 | -0.2074858956
-230.5761 | -0.2128504033
-231.4182 | -0.2182070767
-232.2451 | -0.223555851
-233.0452 | -0.2288963002
-233.8477 | -0.2342280904
-234.6583 | -0.2395510995
-235.4771 | -0.2448652556
-236.2855 | -0.2501704935
-237.0869 | -0.2554666184
-237.8948 | -0.2607533159
-238.6886 | -0.2660303549
-239.4709 | -0.2712973941
-240.2364 | -0.2765540997
-241.0103 | -0.2818003756
-241.8036 | -0.2870362699
-242.5898 | -0.2922616883
-243.3645 | -0.2974763381
-244.1311 | -0.3026799998
-244.8631 | -0.3078725096
-245.5779 | -0.3130535072
-246.256 | -0.3182227437
-246.9093 | -0.3233801863
-247.5626 | -0.3285258263
-248.2141 | -0.3336597596
-248.8206 | -0.3387819006
-249.4393 | -0.3438917428
-250.0626 | -0.3489888211
-250.6729 | -0.3540727768
-251.258 | -0.3591433392
-251.8449 | -0.3642002825
-252.4225 | -0.3692435089
-252.9814 | -0.3742729432
-253.5309 | -0.3792882719
-254.0769 | -0.3842888378
-254.6181 | -0.3892737791
-255.1395 | -0.3942424608
-255.6542 | -0.3991946832
-256.1462 | -0.4041305807
-256.6385 | -0.409050308
-257.1177 | -0.4139539981
-257.5869 | -0.4188417194
-258.0546 | -0.4237134328
-258.5075 | -0.4285689896
-258.9526 | -0.4334082947
-259.3853 | -0.4382313055
-259.8053 | -0.4430377971
-260.2301 | -0.44782767
-260.6523 | -0.4526007102
-261.0411 | -0.457356632
-261.4395 | -0.4620955133
-261.8144 | -0.466817691
-262.1772 | -0.4715235247
-262.5392 | -0.4762129719
-262.8692 | -0.4808857128
-263.2023 | -0.4855413698
-263.5047 | -0.4901795457
-263.7906 | -0.4947999183
-264.082 | -0.499402288
-264.3399 | -0.5039864856
-264.6055 | -0.5085521779
-264.8394 | -0.5130989241
-265.0433 | -0.5176262549
-265.2626 | -0.5221337133
-265.4524 | -0.5266211553
-265.6419 | -0.531088435
-265.797 | -0.5355353305
-265.9573 | -0.5399617549
-266.0957 | -0.544367569
-266.2183 | -0.5487525704
-266.3374 | -0.5531165409
-266.4546 | -0.5574592693
-266.551 | -0.5617804726
-266.6281 | -0.5660800147
-266.6775 | -0.5703581142
-266.7285 | -0.5746150267
-266.7752 | -0.5788505586
-266.7972 | -0.5830641133
-266.8066 | -0.587255022
-266.8136 | -0.5914228182
-266.8114 | -0.595567211
-266.7856 | -0.5996879322
-266.7495 | -0.6037850691
-266.7008 | -0.6078592683
-266.641 | -0.6119113186
-266.5659 | -0.6159417087
-266.4656 | -0.6199505321
-266.3673 | -0.6239376841
-266.2484 | -0.6279028252
-266.1147 | -0.6318451857
-265.9855 | -0.6357640067
-265.8285 | -0.6396587062
-265.6527 | -0.6435290899
-265.469 | -0.6473752486
-265.284 | -0.6511971246
-265.0764 | -0.6549943958
-264.8363 | -0.658766511
-264.5803 | -0.6625132557
-264.3254 | -0.6662344856
-264.0595 | -0.6699298541
-263.7786 | -0.6735991869
-263.4703 | -0.6772424822
-263.1384 | -0.680859765
-262.8121 | -0.6844510108
-262.4628 | -0.6880163584
-262.1116 | -0.691556137
-261.7116 | -0.6950708408
-261.3174 | -0.6985609574
-260.9039 | -0.7020264388
-260.4792 | -0.7054667815
-260.0451 | -0.7088812745
-259.5889 | -0.712269067
-259.1177 | -0.7156295953
-258.6361 | -0.718962557
-258.1372 | -0.7222676483
-257.6346 | -0.7255446135
-257.1109 | -0.7287933098
-256.5712 | -0.7320140053
-256.0347 | -0.735207128
-255.468 | -0.7383727618
-254.8862 | -0.7415109413
-254.299 | -0.7446216696
-253.7058 | -0.7477046783
-253.0972 | -0.7507594791
-252.4621 | -0.7537856997
-251.8275 | -0.7567833265
-251.1717 | -0.7597522812
-250.4958 | -0.7626923301
-249.8124 | -0.7656034533
-249.0928 | -0.7684857878
-248.3791 | -0.7713394283
-247.6572 | -0.7741644348
-246.896 | -0.7769608126
-246.1092 | -0.7797285154
-245.3201 | -0.7824671
-244.5173 | -0.7851760581
-243.6959 | -0.7878552647
-242.8496 | -0.7905044687
-241.9719 | -0.7931232694
-241.0765 | -0.7957115719
-240.1702 | -0.798269674
-239.2531 | -0.800797606
-238.3528 | -0.803295291
-237.4177 | -0.8057629552
-236.4713 | -0.8082006916
-235.5248 | -0.8106081951
-234.5676 | -0.8129851215
-233.5915 | -0.815331329
-232.6058 | -0.8176464681
-231.6121 | -0.8199303099
-230.6021 | -0.8221831465
-229.5772 | -0.8244051063
-228.53 | -0.8265959258
-227.4731 | -0.8287555277
-226.3862 | -0.8308840933
-225.2737 | -0.832981478
-224.1541 | -0.8350474134
-223.0067 | -0.8370821656
-221.8229 | -0.8390856983
-220.6184 | -0.8410576259
-219.4015 | -0.8429981586
-218.1695 | -0.8449074877
-216.9291 | -0.8467851675
-215.6871 | -0.8486309074
-214.4552 | -0.8504449951
-213.1994 | -0.8522273505
-211.9172 | -0.8539776919
-210.6403 | -0.855696157
-209.3595 | -0.8573826793
-208.0612 | -0.8590369248
-206.7261 | -0.8606586585
-205.4003 | -0.8622478858
-204.036 | -0.8638045001
-202.6479 | -0.8653283723
-201.2314 | -0.8668198081
-199.8073 | -0.868278835
-198.352 | -0.8697050797
-196.8736 | -0.8710985118
-195.3681 | -0.872459081
-193.8795 | -0.8737865173
-192.3792 | -0.875080769
-190.869 | -0.8763419681
-189.3726 | -0.8775699466
-187.8505 | -0.8787646859
-186.3311 | -0.8799265022
-184.8135 | -0.8810552052
-183.2496 | -0.8821506005
-181.6515 | -0.8832127767
-180.029 | -0.8842416867
-178.3639 | -0.8852372405
-176.6958 | -0.8861994988
-175.0134 | -0.8871283668
-173.328 | -0.8880235901
-171.6403 | -0.8888852156
-169.9493 | -0.8897132715
-168.2632 | -0.8905076878
-166.5838 | -0.8912685002
-164.8738 | -0.891995764
-163.1527 | -0.8926894501
-161.4194 | -0.8933496552
-159.6867 | -0.8939766308
-157.9195 | -0.8945703113
-156.1372 | -0.8951306068
-154.3405 | -0.8956576276
-152.5235 | -0.8961512382
-150.7093 | -0.896611252
-148.8888 | -0.8970377587
-147.0496 | -0.8974307338
-145.2058 | -0.8977899993
-143.3637 | -0.8981156854
-141.5018 | -0.8984078582
-139.6301 | -0.898666168
-137.7568 | -0.8988904936
-135.858 | -0.8990808314
-133.9495 | -0.8992370003
-132.0329 | -0.899358994
-130.1049 | -0.8994469838
-128.1536 | -0.8995010119
-126.2151 | -0.8995211141