## Data
H | B
171.181 | 1.149172 | Bm_max
168.3529 | 1.149152 | 1.149172
165.5138 | 1.149089 | Bm_min
162.6751 | 1.148983 | -1.149172
159.8228 | 1.148834
156.9352 | 1.148642 | Data Count
154.0575 | 1.148407 | 513
151.1573 | 1.14813
148.2283 | 1.147809
145.3107 | 1.147446
142.3691 | 1.147039
139.4268 | 1.146589
136.4617 | 1.146097
133.4864 | 1.145562
130.5046 | 1.144984
127.5098 | 1.144362
124.5089 | 1.143698
121.5001 | 1.142991
118.4783 | 1.142241
115.4419 | 1.141447443
112.3986 | 1.14061
109.3513 | 1.139728
106.3047 | 1.138804
103.2936 | 1.137837
100.2834 | 1.136827938
97.24697 | 1.135776267
94.22604 | 1.134682
91.21183 | 1.133545
88.1971 | 1.132366
85.16808 | 1.131145
82.14531 | 1.129879
79.11265 | 1.128571
76.10645 | 1.127218
73.12642 | 1.125823
70.13246 | 1.124385
67.15927 | 1.122905
64.19509 | 1.121382
61.24948 | 1.119817
58.31723 | 1.11821
55.39835 | 1.11656038
52.50304 | 1.114868
49.64019 | 1.113135
46.79431 | 1.111359
43.965 | 1.109542
41.15614 | 1.107683
38.37833 | 1.105783
35.61522 | 1.103841
32.86426 | 1.101857
30.15802 | 1.099832
27.46729 | 1.097766
24.79498 | 1.095657
22.15545 | 1.093507981
19.54773 | 1.091317
16.96043 | 1.089085
14.39965 | 1.086811
11.87222 | 1.084496
9.363513 | 1.08214
6.894628 | 1.079743
4.458881 | 1.077306
2.052308 | 1.074828
-0.3200466 | 1.07231
-2.678674 | 1.069752
-4.990517 | 1.067153
-7.28311 | 1.064513
-9.541406 | 1.061832266
-11.7594 | 1.059112
-13.93877 | 1.056351
-16.11174 | 1.053552
-18.25974 | 1.050714
-20.3624 | 1.047837
-22.43692 | 1.044921
-24.47838 | 1.041967
-26.4853 | 1.038972437
-28.46445 | 1.035939
-30.3945 | 1.032866
-32.30789 | 1.029754
-34.20536 | 1.026605
-36.0522 | 1.023417
-37.88284 | 1.020190481
-39.69426 | 1.016925
-41.47262 | 1.013619
-43.22562 | 1.010274
-44.94499 | 1.006891
-46.63927 | 1.003468
-48.29457 | 1.000009
-49.94487 | 0.9965139229
-51.56183 | 0.9929831496
-53.16055 | 0.9894160486
-54.71391 | 0.9858115223
-56.26548 | 0.9821691744
-57.80028 | 0.9784886762
-59.30859 | 0.9747699877
-60.78708 | 0.9710135303
-62.22118 | 0.9672196495
-63.6496 | 0.9633887112
-65.05238 | 0.95952117
-66.42925 | 0.9556170721
-67.77907 | 0.9516767662
-69.12373 | 0.9477014276
-70.43554 | 0.9436921384
-71.72093 | 0.9396493237
-72.99839 | 0.9355724718
-74.24532 | 0.9314601988
-75.46263 | 0.9273114791
-76.67686 | 0.9231261887
-77.88781 | 0.9189050162
-79.07259 | 0.9146491326
-80.24544 | 0.9103591763
-81.40408 | 0.9060350676
-82.53375 | 0.901676707
-83.65582 | 0.8972841698
-84.74214 | 0.8928577453
-85.83063 | 0.8883979973
-86.91439 | 0.8839053323
-87.98059 | 0.8793797591
-89.04198 | 0.8748213375
-90.07264 | 0.8702305737
-91.09712941 | 0.8656080486
-92.12883 | 0.8609542434
-93.14556 | 0.8562697404
-94.15 | 0.851554858
-95.13839 | 0.8468091448
-96.1157 | 0.8420321912
-97.10758 | 0.837223963
-98.09977 | 0.8323841116
-99.08829 | 0.827512028
-100.0494 | 0.8226074787
-101.0069 | 0.8176701467
-101.9645 | 0.8126991825
-102.9039 | 0.8076948812
-103.859 | 0.8026595585
-104.7909 | 0.7975952057
-105.718 | 0.7925019271
-106.6632 | 0.7873793754
-107.5858 | 0.7822274415
-108.5099 | 0.7770461996
-109.4207 | 0.7718362655
-110.3485 | 0.7665982127
-111.2767 | 0.7613316472
-112.199 | 0.7560360738
-113.1127 | 0.7507116023
-114.039 | 0.7453582823
-114.9545 | 0.73997586
-115.8754 | 0.7345642027
-116.8001 | 0.7291235666
-117.7201 | 0.7236544919
-118.6457 | 0.7181578094
-119.564 | 0.7126344717
-120.4797 | 0.7070851155
-121.4055 | 0.701509979
-122.3094 | 0.6959089869
-123.2261 | 0.6902821842
-124.1303 | 0.6846301016
-125.0498 | 0.6789531213
-125.9883 | 0.673250958
-126.9348 | 0.6675233437
-127.8649 | 0.66177102
-128.803 | 0.6559948556
-129.7586 | 0.6501946354
-130.7221 | 0.6443697573
-131.6833 | 0.6385199647
-132.6542 | 0.6326454595
-133.6312 | 0.6267466856
-134.6024 | 0.6208241949
-135.592 | 0.6148788313
-136.5905 | 0.6089110162
-137.5888 | 0.6029207535
-138.5919 | 0.5969082552
-139.5848 | 0.5908737697
-140.5855 | 0.5848173107
-141.6018 | 0.5787388865
-142.6327 | 0.5726387992
-143.6645 | 0.5665172246
-144.7046 | 0.560374131
-145.7838 | 0.5542097655
-146.86 | 0.5480244651
-147.9443 | 0.5418184378
-149.0608 | 0.5355918859
-150.1932 | 0.5293450677
-151.3351 | 0.5230782844
-152.4887 | 0.5167916772
-153.6464 | 0.5104853254
-154.8206 | 0.5041594495
-155.9871 | 0.4978143539
-157.1612 | 0.4914502504
-158.3577 | 0.4850675216
-159.5643 | 0.478666728
-160.7952 | 0.4722481385
-162.0455 | 0.4658117276
-163.2915 | 0.4593577236
-164.5409 | 0.4528866268
-165.8178 | 0.4463987595
-167.1078 | 0.4398943466
-168.3864 | 0.4333737375
-169.6761 | 0.4268371597
-170.9986 | 0.4202846877
-172.3649 | 0.4137164031
-173.768 | 0.407132527
-175.2042 | 0.4005334229
-176.6878 | 0.3939192955
-178.2015 | 0.3872902489
-179.6945 | 0.3806465384
-181.1821 | 0.3739887203
-182.6448 | 0.3673171704
-184.06 | 0.3606320341
-185.4618 | 0.3539335221
-186.9209 | 0.3472217477
-188.4082 | 0.3404969119
-189.912 | 0.3337592389
-191.471 | 0.3270087408
-193.0152 | 0.320245579
-194.5883 | 0.313470138
-196.193 | 0.3066827755
-197.8472 | 0.2998838192
-199.5164 | 0.2930734323
-201.1925 | 0.2862517234
-202.8258 | 0.2794190724
-204.4038 | 0.2725759727
-205.9508 | 0.2657225924
-207.5531 | 0.258859087
-209.2017 | 0.2519857435
-210.8725 | 0.2451028921
-212.5395 | 0.2382107294
-214.2137 | 0.2313093246
-215.8807 | 0.2243989358
-217.534 | 0.2174799728
-219.181 | 0.2105527868
-220.8756 | 0.2036177022
-222.62 | 0.1966750099
-224.3533 | 0.189724855
-226.0905 | 0.1827674737
-227.7931 | 0.1758032685
-229.4337 | 0.1688327097
-231.0452 | 0.1618559433
-232.6693 | 0.15487309
-234.3322 | 0.1478844696
-236.0336 | 0.1408904672
-237.7487 | 0.1338913627
-239.4636 | 0.1268872766
-241.1936 | 0.1198783102
-242.9596 | 0.1128646252
-244.7044 | 0.1058465145
-246.3515 | 0.0988241529
-247.9639 | 0.0917978387
-249.6135 | 0.0847680857
-251.26 | 0.0777352585
-252.9229 | 0.0706994466
-254.6234 | 0.0636608085
-256.3294 | 0.0566196249
-258.0555 | 0.049576257
-259.7593 | 0.0425311423
-261.4594 | 0.0354846019
-263.1653 | 0.0284369771
-264.8231 | 0.0213883974
-266.4375 | 0.0143389357
-268.0331 | 0.0072888498
-269.6323 | 0.0002385969
-271.2391 | -0.0068116075
-272.8575 | -0.0138616142
-274.4971 | -0.0209110004
-276.1381 | -0.0279595693
-277.8075 | -0.0350070836
-279.4947 | -0.0420532403
-281.1636 | -0.0490978809
-282.7622 | -0.0561407555
-284.3151 | -0.0631815522
-285.8602 | -0.0702200103
-287.4148 | -0.0772558595
-288.9636 | -0.0842888242
-290.5105 | -0.0913185203
-292.0575 | -0.0983445026
-293.6213 | -0.1053666484
-295.1925 | -0.1123848234
-296.7658 | -0.1193987261
-298.3347 | -0.1264082226
-299.8831 | -0.133413139
-301.3923 | -0.1404132366
-302.8724 | -0.1474082292
-304.3421 | -0.1543977535
-305.7987 | -0.1613815281
-307.2701 | -0.168359322
-308.7355 | -0.17533079
-310.1938 | -0.18229566
-311.671 | -0.189253721
-313.1294 | -0.1962046671
-314.5674 | -0.2031482177
-315.9968 | -0.2100842016
-317.3888 | -0.2170125224
-318.7762 | -0.2239329651
-320.1499 | -0.2308452407
-321.4983 | -0.2377491142
-322.8413 | -0.2446441538
-324.1938 | -0.2515299881
-325.5331 | -0.2584063093
-326.8648 | -0.2652728241
-328.1768 | -0.2721291205
-329.4971 | -0.2789749047
-330.7831 | -0.2858101212
-332.0431 | -0.2926345612
-333.3059 | -0.2994478886
-334.5386 | -0.306249789
-335.7349 | -0.3130400192
-336.9321 | -0.3198183908
-338.1271 | -0.3265846832
-339.3124 | -0.3333384117
-340.4745 | -0.3400791841
-341.6453 | -0.3468067375
-342.7977 | -0.3535209007
-343.9362 | -0.3602214561
-345.0575 | -0.3669081948
-346.1786 | -0.3735810469
-347.2536 | -0.3802399573
-348.32 | -0.3868846906
-349.3862 | -0.3935150012
-350.4272 | -0.4001309673
-351.4516 | -0.4067323861
-352.4712 | -0.4133187509
-353.4636 | -0.4198898244
-354.4364 | -0.4264453011
-355.4064 | -0.4329848679
-356.3576 | -0.4395083871
-357.2987 | -0.4460156639
-358.2092 | -0.4525065248
-359.1164 | -0.4589807732
-360.0082 | -0.4654379642
-360.8808 | -0.4718776787
-361.7185 | -0.4782997564
-362.5372 | -0.4847039762
-363.3438 | -0.4910899969
-364.1352 | -0.4974574385
-364.8829 | -0.5038060181
-365.6377 | -0.510135551
-366.379 | -0.5164456674
-367.1027 | -0.5227359824
-367.7866 | -0.5290061715
-368.4666 | -0.5352560107
-369.1105 | -0.5414852559
-369.7583 | -0.5476936423
-370.3799 | -0.5538813162
-370.9825 | -0.5600485168
-371.5714 | -0.5661952869
-372.1386 | -0.5723214062
-372.6916 | -0.5784263439
-373.2214 | -0.5845097515
-373.7224 | -0.5905713776
-374.2106 | -0.5966107601
-374.6854 | -0.602627535
-375.1289 | -0.608621493
-375.5332 | -0.6145923883
-375.9019 | -0.6205399184
-376.2946 | -0.6264636599
-376.6592 | -0.6323631541
-376.9874 | -0.6382380766
-377.306 | -0.6440881671
-377.607 | -0.6499131553
-377.8844 | -0.6557127903
-378.1406 | -0.6614870764
-378.3706 | -0.6672359216
-378.5885 | -0.6729589438
-378.7935 | -0.6786564435
-378.9805 | -0.6843295594
-379.1296 | -0.6899788774
-379.2699 | -0.695603769
-379.4005 | -0.7012033793
-379.4984 | -0.7067774406
-379.5841 | -0.7123257819
-379.6687 | -0.7178480609
-379.7024 | -0.723343692
-379.7258 | -0.7288117947
-379.7401 | -0.7342520038
-379.7212 | -0.7396642619
-379.6809 | -0.7450482652
-379.6208 | -0.7504039675
-379.5236 | -0.7557314252
-379.4159 | -0.7610303403
-379.2902 | -0.7663003861
-379.1485 | -0.7715414167
-378.9637 | -0.776753011
-378.759 | -0.7819347321
-378.5366 | -0.7870870777
-378.2828 | -0.7922112527
-378.0077 | -0.7973074601
-377.7213 | -0.8023747971
-377.41 | -0.8074125665
-377.0665 | -0.8124199201
-376.6986 | -0.8173953767
-376.3061 | -0.8223382744
-375.8787 | -0.8272489773
-375.4438 | -0.8321277198
-374.9929 | -0.8369744497
-374.5204 | -0.8417890357
-374.0106 | -0.8465713871
-373.4837 | -0.8513213344
-372.9283 | -0.8560393778
-372.3581 | -0.8607263839
-371.7573 | -0.8653824997
-371.1292 | -0.8700072113
-370.4881 | -0.8746000147
-369.8312 | -0.879160346
-369.1419 | -0.883687625
-368.455 | -0.8881815381
-367.7447 | -0.8926418106
-367.0208 | -0.8970681292
-366.2582 | -0.9014602441
-365.4812 | -0.905818061
-364.6843 | -0.9101415003
-363.874 | -0.914430623
-363.0391 | -0.9186854687
-362.1951 | -0.9229055382
-361.3127 | -0.9270898571
-360.4122 | -0.9312377007
-359.476 | -0.9353489066
-358.5253 | -0.939424192
-357.546 | -0.9434649385
-356.5648 | -0.9474721489
-355.5643 | -0.9514457905
-354.5224 | -0.9553848758
-353.4605 | -0.9592881751
-352.3957 | -0.9631549522
-351.3096 | -0.9669850946
-350.2057 | -0.9707783442
-349.0757 | -0.9745343004
-347.92 | -0.9782527241
-346.7283 | -0.9819331593
-345.5329 | -0.9855755096
-344.3216 | -0.9891800275
-343.074 | -0.9927469756
-341.8171 | -0.9962773074
-340.547 | -0.9997720343
-339.2463 | -1.003231
-337.9331 | -1.006653
-336.6024 | -1.010038
-335.282 | -1.013383
-333.9303 | -1.016689952
-332.5586 | -1.019957
-331.1631 | -1.023186
-329.7549 | -1.026375
-328.3225 | -1.029526
-326.8871 | -1.03264
-325.4214 | -1.035714
-323.9332 | -1.03875
-322.4378 | -1.041746
-320.9418 | -1.044703
-319.4228 | -1.047621
-317.8934 | -1.050499
-316.338 | -1.053339
-314.7713 | -1.05614
-313.1695 | -1.058901
-311.5477 | -1.061623
-309.9167 | -1.064304
-308.2792 | -1.066946
-306.6092 | -1.069546
-304.9289 | -1.072106
-303.2422 | -1.074626
-301.5077 | -1.077105
-299.7787 | -1.079544
-298.0382 | -1.081942
-296.2725 | -1.084299262
-294.4766 | -1.086616
-292.6516 | -1.08889
-290.8409 | -1.091124
-289.0147 | -1.093316
-287.1652 | -1.095466
-285.303 | -1.097574
-283.4137 | -1.099641
-281.4883 | -1.101666
-279.5526 | -1.10365
-277.6147 | -1.105593
-275.6643 | -1.107494
-273.6839 | -1.109353
-271.6905 | -1.111171
-269.6847 | -1.112947
-267.6748 | -1.114682
-265.6433 | -1.116374
-263.5876 | -1.118024
-261.5086 | -1.119632
-259.4288 | -1.121198
-257.3442 | -1.122722
-255.2059 | -1.124204
-253.067 | -1.125643
-250.9007 | -1.127040634
-248.7077 | -1.128396
-246.5144 | -1.129708
-244.2953 | -1.130978
-242.0492 | -1.132205
-239.8058 | -1.13339
-237.5437 | -1.134532827
-235.2621 | -1.135633
-232.968 | -1.13669
-230.6601 | -1.137705
-228.3087 | -1.138678
-225.932 | -1.139607382
-223.5387 | -1.140494
-221.1164 | -1.141337
-218.6616 | -1.142138
-216.1927 | -1.142894
-213.6954 | -1.143608
-211.212 | -1.144279
-208.7031 | -1.144907
-206.1568 | -1.145492
-203.5719 | -1.146034
-200.9573 | -1.146534
-198.3526 | -1.14699
-195.7319 | -1.147403
-193.0942 | -1.147772454
-190.438 | -1.148099
-187.7646 | -1.148382253
-185.0462 | -1.148622
-182.297 | -1.148819
-179.549 | -1.148972
-176.7961 | -1.149082
-174.0067 | -1.149148
-171.181 | -1.149172