## Data
H | B
1670.738 | 1.548969 | Bm_max
1668.071 | 1.548946 | 1.548969
1664.344 | 1.548866288 | Bm_min
1659.54 | 1.548729 | -1.548969
1653.595 | 1.548535
1646.518 | 1.548285 | Data Count
1638.307 | 1.547978 | 513
1628.985 | 1.547615
1618.599 | 1.547195
1607.178 | 1.546718
1594.649 | 1.546186
1580.985 | 1.545597
1566.242 | 1.544951
1550.331 | 1.544249
1533.372 | 1.543489
1515.45 | 1.542672
1496.468 | 1.541797539
1476.429 | 1.540865
1455.449 | 1.539876
1433.588 | 1.53883
1410.681 | 1.537729
1386.79 | 1.53657
1362.046 | 1.535354
1336.626 | 1.53408
1310.232 | 1.532748
1283.02 | 1.531359
1255.275 | 1.529913
1226.854 | 1.52841
1197.516 | 1.52685
1167.565 | 1.525233
1137.298 | 1.523559437
1106.469 | 1.521828
1075.185 | 1.52004
1043.488 | 1.518194
1011.124 | 1.516291
978.8908 | 1.51433
946.2585 | 1.512311353
913.2991 | 1.510235
880.5797 | 1.5081
847.7318 | 1.505905576
814.6366 | 1.503653
781.9195 | 1.50134
749.2811 | 1.498969
716.8325 | 1.496538
684.6927 | 1.494047191
652.8778 | 1.491496
621.5165 | 1.488884937
590.6266 | 1.486213
560.2922 | 1.48348
530.4977 | 1.480687
501.4023 | 1.477833
473.0516 | 1.474918
445.4468 | 1.471942
418.6303 | 1.468905
392.6551 | 1.465807
367.5723 | 1.462649
343.4545 | 1.459432
320.2064 | 1.456155
297.8794 | 1.45282
276.6328 | 1.449427
256.3054 | 1.445979
236.9695 | 1.442475
218.5944 | 1.438916551
201.1867 | 1.435305
184.7397 | 1.431641
169.1524 | 1.427926
154.5008 | 1.424162
140.6776 | 1.420349
127.6632 | 1.416488
115.4269 | 1.41258
103.9301 | 1.408627
93.13847 | 1.404628
82.98759 | 1.400585
73.45283 | 1.396497
64.45795 | 1.392364
56.01535 | 1.388187
48.0364 | 1.383965
40.5385 | 1.379696
33.49603 | 1.37538
26.80095 | 1.371017
20.47806 | 1.366605
14.49134 | 1.362143
8.825393 | 1.357632
3.425383 | 1.35307
-1.724497 | 1.348457997
-6.570219 | 1.343794
-11.20143 | 1.339079
-15.60152 | 1.33431
-19.80991 | 1.329488
-23.819 | 1.324611
-27.677 | 1.319677
-31.30649 | 1.314686
-34.81472 | 1.309639
-38.15926 | 1.304539
-41.35592 | 1.299386
-44.3783 | 1.294179049
-47.30282 | 1.28892
-50.12168 | 1.283608
-52.77407 | 1.278243
-55.343 | 1.272823
-57.8365 | 1.267351
-60.20553 | 1.261829
-62.47251 | 1.256258555
-64.70307 | 1.250641
-66.81017 | 1.244975
-68.85944 | 1.239263
-70.86288 | 1.233504
-72.77167 | 1.227701292
-74.64405 | 1.221853
-76.46499 | 1.215959
-78.23812 | 1.21002
-79.9328 | 1.204038
-81.63008 | 1.198015
-83.26553 | 1.191949277
-84.90399 | 1.185842
-86.44559 | 1.179692
-88.0084 | 1.1735
-89.55221 | 1.167265
-91.04898 | 1.160989
-92.55297 | 1.15467
-94.02213 | 1.148309
-95.45268 | 1.141908
-96.89763 | 1.135465
-98.34878 | 1.12898
-99.73551 | 1.122454
-101.1955 | 1.115886
-102.5918 | 1.109275
-103.9791 | 1.102623
-105.3872 | 1.095928
-106.745 | 1.089191
-108.1141 | 1.082413
-109.5076 | 1.075593
-110.8941 | 1.068733
-112.2478 | 1.061833
-113.6389 | 1.054892
-115.0079 | 1.04791
-116.3978 | 1.040888
-117.7607 | 1.033825
-119.1272 | 1.026723
-120.5121 | 1.019581
-121.9032 | 1.0124
-123.309 | 1.00518145
-124.7113 | 0.9979244007
-126.1374 | 0.9906293768
-127.5314 | 0.9832965785
-128.9617 | 0.9759264234
-130.3781 | 0.9685189717
-131.8068 | 0.9610743586
-133.2948 | 0.9535931552
-134.7377 | 0.9460756444
-136.2313 | 0.9385221989
-137.7365 | 0.930933385
-139.2261 | 0.9233095001
-140.7541 | 0.9156507985
-142.3117 | 0.9079576786
-143.8877 | 0.9002303695
-145.4745 | 0.8924689801
-147.0285 | 0.8846738755
-148.688 | 0.87684546
-150.3348 | 0.8689840217
-152.0105 | 0.8610901344
-153.676 | 0.8531643139
-155.3973 | 0.8452066658
-157.1108 | 0.8372176561
-158.8541 | 0.8291976958
-160.658 | 0.8211467202
-162.4978 | 0.8130650529
-164.2943 | 0.8049532588
-166.1567 | 0.796811497
-168.0571 | 0.7886399096
-169.9845 | 0.7804390836
-171.9209 | 0.77220949
-173.9565 | 0.76395124
-175.9296 | 0.75566431
-177.9348 | 0.7473491606
-179.9873 | 0.7390063316
-182.0772 | 0.7306357759
-184.1474 | 0.7222375179
-186.2946 | 0.7138117952
-188.4775 | 0.7053589556
-190.6722 | 0.6968794612
-192.8618 | 0.6883737964
-195.1368 | 0.6798423686
-197.3919 | 0.6712852506
-199.7251 | 0.662702552
-202.0185 | 0.6540947085
-204.3776 | 0.645462091
-206.7382 | 0.6368049529
-209.1284 | 0.6281235508
-211.5167 | 0.6194182915
-213.975 | 0.6106894373
-216.4352 | 0.6019372023
-218.9628 | 0.5931620628
-221.4603 | 0.5843642728
-223.957 | 0.5755439633
-226.5691 | 0.5667015189
-229.1865 | 0.5578374817
-231.7776 | 0.5489524082
-234.3566 | 0.5400466594
-236.9733 | 0.5311205343
-239.5687 | 0.5221743695
-242.2395 | 0.5132087454
-244.9279 | 0.5042240797
-247.6299 | 0.4952205604
-250.3171 | 0.4861985421
-253.0473 | 0.4771584684
-255.7929 | 0.4681005941
-258.5287 | 0.4590251898
-261.2786 | 0.4499326213
-264.0836 | 0.4408232007
-266.8483 | 0.4316973315
-269.5907 | 0.4225553038
-272.4016 | 0.4133974664
-275.226 | 0.404224181
-278.0181 | 0.39503569
-280.8085 | 0.3858322937
-283.6726 | 0.3766143185
-286.4807 | 0.3673820594
-289.3848 | 0.3581358549
-292.2307 | 0.3488760384
-295.0918 | 0.339603022
-297.9625 | 0.3303171651
-300.8388 | 0.3210186874
-303.7697 | 0.3117079772
-306.6582 | 0.3023854591
-309.5733 | 0.2930513976
-312.5058 | 0.2837060901
-315.4232 | 0.2743499646
-318.3427 | 0.2649834496
-321.321 | 0.2556069757
-324.2544 | 0.2462208479
-327.2363 | 0.2368255097
-330.1644 | 0.2274214197
-333.125 | 0.2180088203
-336.0855 | 0.2085881513
-339.016 | 0.1991596759
-341.9942 | 0.1897237034
-344.9277 | 0.1802807778
-347.8564 | 0.1708311793
-350.8372 | 0.1613752552
-353.7935 | 0.1519134339
-356.7267 | 0.1424459249
-359.653 | 0.132972991
-362.5933 | 0.1234950872
-365.5046 | 0.1140125153
-368.4345 | 0.1045257306
-371.3439 | 0.0950352233
-374.2428 | 0.0855412664
-377.1287 | 0.0760442488
-379.9892 | 0.0665444675
-382.9053 | 0.0570422102
-385.78 | 0.0475377448
-388.6741 | 0.0380312701
-391.5906 | 0.0285231571
-394.4463 | 0.0190138819
-397.3436 | 0.009503778
-400.2433 | -6.7484e-06
-403.0944 | -0.0095174857
-405.9847 | -0.0190281904
-408.8576 | -0.0285384872
-411.7233 | -0.0380480669
-414.5503 | -0.047556419
-417.3676 | -0.05706311
-420.1929 | -0.0665678206
-423.0011 | -0.0760702071
-425.8108 | -0.0855698443
-428.6117 | -0.0950662726
-431.3845 | -0.1045591595
-434.172 | -0.1140483792
-436.9698 | -0.1235336491
-439.6876 | -0.1330143791
-442.4094 | -0.1424903024
-445.1463 | -0.1519611178
-447.8613 | -0.161426217
-450.6137 | -0.1708852633
-453.3101 | -0.1803379906
-455.9941 | -0.1897839107
-458.6671 | -0.1992224609
-461.2895 | -0.2086531652
-463.9208 | -0.2180756226
-466.5176 | -0.2274895195
-469.1528 | -0.2368945825
-471.7319 | -0.2462905077
-474.2976 | -0.2556770415
-476.8628 | -0.2650539821
-479.3765 | -0.2744210105
-481.9068 | -0.2837776413
-484.4015 | -0.2931235013
-486.926 | -0.3024581134
-489.4391 | -0.3117810706
-491.9024 | -0.3210922396
-494.3941 | -0.3303914059
-496.8216 | -0.339678274
-499.2218 | -0.348952414
-501.6319 | -0.3582134315
-504.0477 | -0.3674610141
-506.3997 | -0.3766948112
-508.7334 | -0.385914497
-511.0526 | -0.3951197623
-513.3484 | -0.4043102118
-515.5887 | -0.4134855164
-517.8363 | -0.4226453264
-520.0855 | -0.4317890874
-522.2558 | -0.4409164331
-524.4027 | -0.4500269494
-526.5492 | -0.4591202158
-528.6883 | -0.4681960374
-530.7716 | -0.4772541979
-532.8129 | -0.4862943863
-534.851 | -0.4953162432
-536.9068 | -0.5043195225
-538.9083 | -0.5133039555
-540.9031 | -0.5222691945
-542.8625 | -0.531214805
-544.7799 | -0.5401401711
-546.6453 | -0.5490448928
-548.5237 | -0.5579289123
-550.362 | -0.5667920221
-552.2078 | -0.5756337224
-553.9805 | -0.5844535914
-555.76 | -0.5932512169
-557.4965 | -0.6020263419
-559.2046 | -0.6107786999
-560.8519 | -0.61950786
-562.5356 | -0.628213537
-564.1456 | -0.6368952818
-565.7706 | -0.6455528567
-567.4015 | -0.6541862239
-568.9119 | -0.6627951261
-570.4301 | -0.6713790649
-571.9202 | -0.6799377634
-573.3778 | -0.6884711199
-574.8648 | -0.6969787983
-576.2863 | -0.7054604787
-577.6538 | -0.7139157962
-579.0365 | -0.722344484
-580.368 | -0.7307463007
-581.6771 | -0.7391207889
-582.9388 | -0.7474675345
-584.168 | -0.7557863955
-585.3408 | -0.7640770272
-586.535 | -0.7723389775
-587.6734 | -0.7805719508
-588.807 | -0.7887755232
-589.875 | -0.7969492127
-590.9191 | -0.8050927014
-591.8986 | -0.8132057878
-592.8976 | -0.8212880575
-593.8244 | -0.8293390443
-594.7163 | -0.8373586806
-595.5848 | -0.8453468227
-596.4532 | -0.8533029495
-597.2242 | -0.8612266823
-597.9984 | -0.8691178488
-598.7148 | -0.8769761635
-599.4598 | -0.884801267
-600.1165 | -0.8925931099
-600.7587 | -0.9003514209
-601.3586 | -0.9080757882
-601.9111 | -0.9157661896
-602.5048 | -0.9234225658
-603.017 | -0.9310445051
-603.4462 | -0.9386316239
-603.9137 | -0.9461836218
-604.3233 | -0.9536999665
-604.7233 | -0.9611804142
-605.0649 | -0.968624956
-605.4117 | -0.9760331425
-605.6784 | -0.9834046878
-605.9263 | -0.9907393883
-606.1377 | -0.9980368677
-606.3203 | -1.005296878
-606.486 | -1.012519
-606.6003 | -1.019703
-606.7224 | -1.026848
-606.7702 | -1.033955
-606.7964 | -1.041022
-606.7854 | -1.04805
-606.758 | -1.055038
-606.7196 | -1.061986
-606.6075 | -1.068894
-606.5096 | -1.075761
-606.3686 | -1.082588772
-606.2253 | -1.089375
-606.0994 | -1.096120239
-605.9355 | -1.102823
-605.727 | -1.109484
-605.4715 | -1.116103
-605.278 | -1.122681
-605.0509 | -1.129216
-604.8124 | -1.13571
-604.5848 | -1.142162
-604.3735 | -1.14857
-604.132 | -1.154936
-603.8917 | -1.161258
-603.6594 | -1.167535
-603.4306 | -1.173767
-603.258 | -1.179955
-603.0819 | -1.186099
-602.954 | -1.1922
-602.7897 | -1.19825769
-602.7339 | -1.20427
-602.7301 | -1.210238
-602.7619 | -1.216161
-602.7835 | -1.222036
-602.8866 | -1.227864
-603.0913 | -1.233645
-603.3594 | -1.239378
-603.7418 | -1.245064
-604.1652 | -1.250705
-604.6805 | -1.256302
-605.3416 | -1.261852
-606.1304 | -1.267354
-607.0285 | -1.272808
-607.984 | -1.278212
-609.1376 | -1.283566
-610.4261 | -1.288872
-611.8666 | -1.294127
-613.4945 | -1.299333
-615.29 | -1.30449
-617.2804 | -1.309599
-619.4218 | -1.314661
-621.7472 | -1.319673
-624.3251 | -1.324635
-627.0435 | -1.329546
-630.0051 | -1.334407
-633.1795 | -1.339216
-636.5655 | -1.343974
-640.171 | -1.348684
-644.0282 | -1.353344129
-648.1025 | -1.357955
-652.4626 | -1.362517
-657.0674 | -1.367028
-661.9393 | -1.371487
-667.0564 | -1.375894
-672.4596 | -1.380248334
-678.1081 | -1.38455
-684.0754 | -1.388798366
-690.3129 | -1.392993
-696.8723 | -1.397134
-703.7917 | -1.401221
-710.9896 | -1.405255
-718.5888 | -1.409235622
-726.5167 | -1.413164
-734.813 | -1.417038
-743.4089 | -1.420858
-752.4044 | -1.424623
-761.763 | -1.428332
-771.6074 | -1.431986
-781.8485 | -1.435585
-792.4656 | -1.439129
-803.5332 | -1.442618
-814.9593 | -1.446051976
-826.8755 | -1.44943
-839.2097 | -1.452753
-851.9914 | -1.45602
-865.3291 | -1.459231
-879.2292 | -1.462386
-893.5576 | -1.465485
-908.1362 | -1.468527
-923.142 | -1.471513
-938.8188 | -1.474444
-954.9256 | -1.477318
-971.4194 | -1.480136
-988.3103 | -1.482898
-1005.668 | -1.485603
-1023.48 | -1.488253
-1041.538 | -1.490846
-1059.769 | -1.493382
-1078.654 | -1.495862
-1097.833 | -1.498285482
-1117.08 | -1.500652
-1136.885 | -1.502961
-1156.845 | -1.505214
-1176.813 | -1.50741
-1196.938 | -1.509549
-1217.176 | -1.511632
-1237.678 | -1.513657878
-1258.387 | -1.515628
-1278.94 | -1.517541
-1298.988 | -1.519399
-1318.918 | -1.5212
-1339.188 | -1.522945
-1359.453 | -1.524635
-1378.943 | -1.526268
-1398.058 | -1.527845
-1416.917 | -1.529366
-1435.542 | -1.530831
-1453.81 | -1.53224
-1471.595 | -1.533593444
-1488.717 | -1.53489
-1505.177 | -1.536131
-1521.04 | -1.537315
-1536.424 | -1.538442
-1551.287 | -1.539513
-1565.407 | -1.540528
-1578.661 | -1.541485
-1591.053 | -1.542385
-1602.613 | -1.543228
-1613.412 | -1.544013
-1623.498 | -1.54474
-1632.793 | -1.54541
-1641.184 | -1.546022
-1648.579 | -1.546576468
-1654.989 | -1.547074
-1660.423 | -1.547513
-1664.901 | -1.547894849
-1668.405 | -1.548219
-1670.917 | -1.548485
-1672.402 | -1.548693
-1672.885 | -1.548843
-1672.315 | -1.548935
-1670.738 | -1.548969