## Data
H | B
9495.831 | 1.799137 | Bm_max
9492.936 | 1.799106 | 1.799137
9487.137 | 1.799009 | Bm_min
9478.376 | 1.798844 | -1.799137
9466.734 | 1.798612
9452.131 | 1.798312 | Data Count
9434.477 | 1.797944 | 513
9413.999 | 1.797508
9390.599 | 1.797005
9364.154 | 1.796432211
9334.722 | 1.795791
9302.546 | 1.795082
9267.357 | 1.794304
9229.311 | 1.793458
9188.379 | 1.792543
9144.67 | 1.79156
9098.102 | 1.790509
9048.689 | 1.78939
8996.759 | 1.788203
8942.062 | 1.786949
8884.63 | 1.785627
8824.657 | 1.784239
8762.075 | 1.782786
8696.933 | 1.781266
8629.023 | 1.77968
8558.683 | 1.778027
8486.024 | 1.776308766
8410.708 | 1.774527
8333.175 | 1.772678942
8253.282 | 1.770766
8171.11 | 1.768788
8086.617 | 1.766745
7999.925 | 1.764636
7910.911 | 1.762461
7819.578 | 1.760221
7726.45 | 1.757914
7630.757 | 1.755542
7533.104 | 1.753103
7433.402 | 1.750598
7332.226 | 1.748027
7229.009 | 1.745389
7123.148 | 1.742684
7014.993 | 1.739912428
6905.402 | 1.737074
6795.003 | 1.734169
6682.708 | 1.731197
6567.886 | 1.728159673
6451.328 | 1.725056
6334.177 | 1.721886
6215.542 | 1.718651
6094.766 | 1.715352
5971.396 | 1.711988
5848.935 | 1.708561
5728.006 | 1.705069
5604.519 | 1.701514805
5475.526 | 1.697897
5344.507 | 1.694217
5216.952 | 1.690475
5089.798 | 1.686671
4957.994 | 1.682805
4825.289 | 1.678878
4695.61 | 1.67489
4565.52 | 1.67084
4431.727 | 1.666729
4297.042 | 1.662557
4163.335 | 1.658322956
4030.019 | 1.654028
3896.74 | 1.649671
3762.659 | 1.645253
3628.067 | 1.640772
3493.82 | 1.63623
3360.121 | 1.631624
3226.458 | 1.626955
3093.138 | 1.622222
2960.393 | 1.617425
2827.551 | 1.612563
2695.588 | 1.607637
2564.985 | 1.602647
2435.553 | 1.597593
2307.269 | 1.592477
2180.136 | 1.587301
2054.373 | 1.582064
1930.642 | 1.57677
1809.14 | 1.571417788
1690.081 | 1.566009
1573.281 | 1.560543314
1459.164 | 1.555022
1348 | 1.549443507
1240.694 | 1.543809
1137.264 | 1.538119
1037.822 | 1.532373
942.2894 | 1.526569
851.4371 | 1.520707
765.2022 | 1.514783655
683.993 | 1.508797
607.6993 | 1.502745292
536.4052 | 1.496625
470.3618 | 1.490434
409.1749 | 1.484171
353.477 | 1.477835627
302.8716 | 1.471429
257.1538 | 1.464954
216.3556 | 1.458412
180.1528 | 1.451807
148.4403 | 1.445147
120.5958 | 1.438437574
96.13103 | 1.431688
75.00904 | 1.424905
56.60746 | 1.418097239
40.55611 | 1.411268
26.63186 | 1.404421755
14.4025 | 1.397558
3.633891 | 1.390675
-5.903072 | 1.383768
-14.45652 | 1.376831
-22.2916 | 1.369859
-29.29925 | 1.362842
-35.69558 | 1.355773476
-41.77774 | 1.348644
-47.23558 | 1.341447
-52.34624 | 1.334177
-57.19877 | 1.326828
-61.6881 | 1.319396
-65.92431 | 1.311881
-70.04445 | 1.304284
-73.74538 | 1.296608
-77.27221 | 1.288856
-80.57093 | 1.281029094
-83.59551 | 1.273129
-86.62308 | 1.265158
-89.28046 | 1.257122
-91.90183 | 1.249029
-94.31709 | 1.240886
-96.43619 | 1.232701333
-98.65934 | 1.22448
-100.6424 | 1.216228
-102.5774 | 1.20795
-104.3743 | 1.199649
-106.1132 | 1.191328
-107.9962 | 1.182990089
-109.533 | 1.174635
-111.2319 | 1.166262
-112.9848 | 1.157873
-114.6677 | 1.149464
-116.1034 | 1.141034
-117.9074 | 1.132579
-119.6092 | 1.124096
-121.2321 | 1.11558
-123.017 | 1.107028
-124.988 | 1.098436
-126.6119 | 1.089799
-128.4328 | 1.081114
-130.3698 | 1.072378
-132.2448 | 1.063589
-134.1508 | 1.054744
-136.2179 | 1.045843
-138.296 | 1.036885
-140.327 | 1.02787
-142.4041 | 1.018798
-144.5542 | 1.009669
-146.5413 | 1.000483
-148.7994 | 0.9912434453
-150.9235 | 0.981951262
-153.1047 | 0.9726087816
-155.2788 | 0.9632190589
-157.3499 | 0.9537852118
-159.531 | 0.9443102186
-161.8142 | 0.9347971563
-163.9363 | 0.925248921
-166.2465 | 0.9156682307
-168.3706 | 0.906057809
-170.4437 | 0.8964196047
-172.7669 | 0.8867554081
-175.1802 | 0.8770677926
-177.3133 | 0.8673594176
-179.7776 | 0.8576325982
-182.1358 | 0.8478889243
-184.558 | 0.838128435
-186.8703 | 0.8283505075
-189.2425 | 0.8185544582
-191.8979 | 0.808739158
-194.3511 | 0.798903324
-196.9795 | 0.7890457643
-199.779 | 0.7791650078
-202.4544 | 0.7692595801
-205.3139 | 0.7593279075
-208.0323 | 0.7493684513
-210.9368 | 0.7393799127
-213.9453 | 0.7293611308
-217.064 | 0.7193112106
-220.0655 | 0.7092292698
-223.2162 | 0.6991147584
-226.2828 | 0.6889672746
-229.4924 | 0.6787862579
-232.7061 | 0.6685714742
-235.9528 | 0.6583235643
-239.2895 | 0.6480429345
-242.7864 | 0.6377298786
-246.1081 | 0.6273853459
-249.3808 | 0.6170103899
-252.7605 | 0.6066060961
-256.3174 | 0.5961738695
-259.6171 | 0.5857152058
-263.0539 | 0.5752314142
-266.6328 | 0.5647236302
-270.0736 | 0.5541930653
-273.4883 | 0.5436410125
-276.749 | 0.5330686775
-280.4189 | 0.5224772279
-283.9028 | 0.51186769
-287.3565 | 0.5012411662
-290.9744 | 0.4905988833
-294.3062 | 0.4799418495
-297.9631 | 0.4692706494
-301.4819 | 0.4585860204
-304.9937 | 0.4478882861
-308.5666 | 0.4371776638
-312.2705 | 0.4264546431
-315.6983 | 0.4157193712
-319.4202 | 0.4049718323
-323.1272 | 0.3942119536
-326.7 | 0.3834395693
-330.46 | 0.372654613
-333.9648 | 0.3618569048
-337.6487 | 0.3510463814
-341.4147 | 0.3402234464
-345.1096 | 0.3293883172
-348.7905 | 0.3185410757
-352.5875 | 0.3076816744
-356.3244 | 0.2968100845
-360.2295 | 0.2859264196
-363.8404 | 0.2750310304
-367.6994 | 0.2641243616
-371.4603 | 0.2532064645
-375.2493 | 0.2422777932
-379.2574 | 0.2313391021
-382.9803 | 0.220390599
-386.8923 | 0.209432464
-390.5983 | 0.1984652108
-394.4773 | 0.1874893242
-398.1892 | 0.1765050933
-401.9242 | 0.165512934
-405.9583 | 0.154513554
-409.7252 | 0.1435074167
-413.5852 | 0.1324949379
-417.2862 | 0.1214766613
-421.0911 | 0.1104528648
-425.0372 | 0.0994238066
-428.9582 | 0.0883900218
-432.7132 | 0.0773520841
-436.5582 | 0.0663106264
-440.3342 | 0.0552662186
-444.1912 | 0.0442192438
-447.8451 | 0.0331702484
-451.6541 | 0.0221196324
-455.5981 | 0.0110677801
-459.3521 | 1.5276e-05
-463.067 | -0.011037354
-466.958 | -0.0220895887
-470.751 | -0.0331405935
-474.554 | -0.0441897287
-478.0778 | -0.0552365059
-481.8168 | -0.0662802787
-485.5107 | -0.0773206977
-489.1035 | -0.0883572797
-492.7835 | -0.0993896452
-496.4554 | -0.1104172824
-500.1063 | -0.1214394836
-503.6601 | -0.1324558254
-507.276 | -0.1434658425
-510.9589 | -0.154469218
-514.4858 | -0.1654658455
-518.0906 | -0.1764554266
-521.6005 | -0.1874374495
-525.0563 | -0.198411544
-528.7742 | -0.2093774778
-532.3541 | -0.220335211
-535.7588 | -0.2312845299
-539.2276 | -0.2422248258
-542.6854 | -0.2531559932
-546.1552 | -0.264077991
-549.623 | -0.2749902609
-553.0608 | -0.2858925389
-556.5116 | -0.2967847355
-559.9464 | -0.3076667724
-563.3382 | -0.318538201
-566.767 | -0.3293983799
-570.1637 | -0.3402471813
-573.4274 | -0.3510845913
-576.7822 | -0.3619104112
-580.0959 | -0.3727240723
-583.3926 | -0.3835248472
-586.7183 | -0.3943122996
-589.899 | -0.4050857842
-592.9956 | -0.415844792
-596.2753 | -0.426589045
-599.3439 | -0.4373181592
-602.5846 | -0.4480318137
-605.6502 | -0.4587294985
-608.7358 | -0.4694107549
-611.8904 | -0.4800747251
-615.0041 | -0.4907203404
-617.8766 | -0.5013468922
-620.9692 | -0.5119534491
-623.9697 | -0.5225391718
-626.9573 | -0.5331035447
-629.6817 | -0.5436461735
-632.7323 | -0.5541669676
-635.6158 | -0.5646658291
-638.4313 | -0.5751426714
-641.1507 | -0.5855974571
-643.9311 | -0.5960297769
-646.7426 | -0.6064392159
-649.5951 | -0.6168256612
-652.1234 | -0.6271888499
-654.7768 | -0.6375283597
-657.4161 | -0.6478437597
-660.1326 | -0.658134538
-662.8149 | -0.6684004401
-665.1692 | -0.6786412002
-667.7015 | -0.6888562748
-670.3108 | -0.6990452068
-672.6811 | -0.7092075331
-675.1224 | -0.7193425905
-677.5346 | -0.7294497916
-679.6987 | -0.7395287327
-682.07 | -0.7495792497
-684.3912 | -0.7596015935
-686.6013 | -0.769596012
-688.9365 | -0.7795624315
-691.0556 | -0.7895002918
-693.1087 | -0.7994089643
-695.2068 | -0.809288117
-697.2919 | -0.8191372932
-699.2319 | -0.8289562709
-701.379 | -0.838744981
-703.239 | -0.8485030227
-705.229 | -0.8582297889
-707.1 | -0.8679248237
-708.961 | -0.8775866146
-710.89 | -0.8872131104
-712.6689 | -0.8968039232
-714.2777 | -0.9063596403
-716.1097 | -0.9158804324
-717.8926 | -0.9253661616
-719.6265 | -0.9348170795
-721.3264 | -0.9442333876
-722.8972 | -0.9536149199
-724.5261 | -0.9629612931
-726.1869 | -0.9722718015
-727.6237 | -0.9815459387
-729.0364 | -0.9907833047
-730.4582 | -0.9999832794
-732.008 | -1.009145
-733.3607 | -1.01827
-734.7984 | -1.027357
-736.0591 | -1.036407
-737.3557 | -1.045419
-738.6754 | -1.054394
-739.819 | -1.06333
-740.8746 | -1.072226
-742.1662 | -1.081082223
-743.3028 | -1.089897
-744.3194 | -1.09867
-745.482 | -1.107401
-746.7286 | -1.116087
-747.6311 | -1.12473
-748.6496 | -1.133328
-749.7862 | -1.141881
-750.9238 | -1.15039
-751.9533 | -1.158852
-753.171 | -1.16727
-754.2846 | -1.175643
-755.6182 | -1.18397
-756.9259 | -1.192254
-758.3377 | -1.200492
-760.0135 | -1.208687
-761.6874 | -1.216837
-763.3363 | -1.224942
-765.4974 | -1.233003
-767.7085 | -1.241018
-770.0828 | -1.248986
-772.7952 | -1.256909
-775.7077 | -1.264784971
-778.8783 | -1.272616
-782.4342 | -1.280403
-786.2772 | -1.288146
-790.5354 | -1.295846
-795.3219 | -1.303504
-800.4246 | -1.311116
-805.9594 | -1.318683
-812.1777 | -1.3262
-818.8101 | -1.333667
-826.267 | -1.341081
-833.972 | -1.348443
-842.7766 | -1.35575
-852.2745 | -1.363001801
-862.5849 | -1.370198
-873.8488 | -1.377337752
-885.9751 | -1.384421
-899.185 | -1.391446
-913.4664 | -1.398415
-929.0185 | -1.405326
-945.8072 | -1.412182
-964.0307 | -1.418983
-983.797 | -1.425732
-1005.178 | -1.43243
-1028.459 | -1.439077
-1053.436 | -1.445676
-1080.54 | -1.452225
-1109.978 | -1.458725
-1141.777 | -1.465176302
-1176.064 | -1.471577
-1213.252 | -1.477928
-1253.405 | -1.484227
-1296.877 | -1.490472
-1343.855 | -1.496663
-1394.312 | -1.502797
-1448.634 | -1.508874
-1507.054 | -1.51489
-1569.31 | -1.520844
-1635.441 | -1.526734
-1706.014 | -1.532557
-1780.522 | -1.538313382
-1859.316 | -1.544001
-1942.548 | -1.549621
-2029.82 | -1.555172
-2121.605 | -1.560658
-2217.079 | -1.566082
-2316.63 | -1.571445
-2419.189 | -1.576753
-2525.342 | -1.582008
-2634.549 | -1.587214
-2746.728 | -1.592371949
-2861.928 | -1.597483
-2979.401 | -1.602548
-3098.785 | -1.607564
-3219.746 | -1.612531
-3342.744 | -1.617445628
-3466.908 | -1.622306
-3592.521 | -1.627109
-3719.191 | -1.631853
-3846.449 | -1.636535
-3973.619 | -1.641153
-4101.202 | -1.645704932
-4229.099 | -1.650188973
-4357.818 | -1.654604
-4487.137 | -1.65894745
-4615.114 | -1.663219
-4741.168 | -1.667418
-4866.842 | -1.671543
-4993.332 | -1.675595
-5119.044 | -1.679573
-5242.981 | -1.683479
-5364.472 | -1.687314
-5484.976 | -1.69108
-5606.549 | -1.694775
-5728.424 | -1.698403
-5847.148 | -1.701965
-5964.076 | -1.705462
-6081.734 | -1.708896
-6198.263 | -1.712267
-6312.058 | -1.715578
-6424.718 | -1.718828
-6538.309 | -1.72202
-6650.318 | -1.725153
-6759.364 | -1.728227
-6866.934 | -1.731243
-6974.864 | -1.734201
-7082.06 | -1.737099
-7186.267 | -1.739938
-7287.878 | -1.742718
-7389.376 | -1.745436446
-7489.784 | -1.748094
-7587.92 | -1.750689
-7683.254 | -1.753221
-7777.185 | -1.755689
-7869.512 | -1.758092
-7959.673 | -1.76043
-8047.562 | -1.7627
-8133.016 | -1.764903
-8216.421 | -1.767037
-8297.875 | -1.769102
-8376.535 | -1.771097
-8452.645 | -1.773022
-8525.99 | -1.774876
-8597.18 | -1.77666
-8665.683 | -1.778373
-8731.654 | -1.780017
-8794.458 | -1.78159
-8854.812 | -1.783094
-8912.356 | -1.784528
-8967.351 | -1.785893
-9019.739 | -1.787188
-9069.251 | -1.788415
-9116.29 | -1.789574
-9160.505 | -1.790664
-9201.747 | -1.791687
-9240.638 | -1.792643
-9276.626 | -1.793533
-9310.044 | -1.794356
-9340.791 | -1.795113
-9368.671 | -1.795805
-9393.985 | -1.796432
-9416.46 | -1.796994
-9436.175 | -1.797491
-9453.218 | -1.797923
-9467.389 | -1.79829
-9478.712 | -1.798592
-9487.232 | -1.798827
-9493.067 | -1.798997
-9495.793 | -1.7991
-9495.831 | -1.799137