## Data
H | B
43.6208 | 0.1001674086 | Bm_max
43.4177 | 0.1001656436 | 0.1001674086
43.21331 | 0.1001601491 | Bm_min
42.9983 | 0.1001509345 | -0.1001674086
42.78527 | 0.1001379711
42.57124 | 0.1001212462 | Data Count
42.35298 | 0.1001007671 | 513
42.13415 | 0.1000765495
41.91545 | 0.1000486095
41.68726 | 0.1000169461
41.45203 | 0.0999815665
41.22409 | 0.0999424895
40.99556 | 0.0998996744
40.77068 | 0.0998530324
40.54456 | 0.0998025269
40.31248 | 0.0997482248
40.0787 | 0.099690224
39.83891 | 0.0996285494
39.60025 | 0.0995631411
39.36178 | 0.0994939351
39.12658 | 0.0994209261
38.87647 | 0.0993441443
38.62098 | 0.0992635988
38.36335 | 0.0991792695
38.11253 | 0.0990911575
37.85934 | 0.0989992971
37.60319 | 0.0989037333
37.35284 | 0.0988044805
37.10427 | 0.0987015153
36.84349 | 0.0985948002
36.57181 | 0.0984843205
36.30449 | 0.0983700855
36.04132 | 0.0982521036
35.77572 | 0.0981303924
35.50992 | 0.0980049996
35.2397 | 0.0978760242
34.97258 | 0.0977435657
34.6982 | 0.0976076501
34.42488 | 0.0974682158
34.15345 | 0.097325161
33.87815 | 0.0971783806
33.5918 | 0.0970278051
33.29991 | 0.0968733963
33.0095 | 0.0967151486
32.72085 | 0.0965531271
32.44194 | 0.0963874319
32.16418 | 0.0962181178
31.87907 | 0.0960451524
31.58122 | 0.0958684799
31.27143 | 0.0956880947
30.96978 | 0.0955040368
30.67536 | 0.0953163539
30.37863 | 0.0951250892
30.07675 | 0.0949302762
29.7768 | 0.0947319117
29.46934 | 0.0945299769
29.15589 | 0.0943244671
28.84665 | 0.0941154278
28.53813 | 0.0939029399
28.23868 | 0.093687045
27.93118 | 0.0934677179
27.61187 | 0.093244884
27.30057 | 0.0930184902
26.99311 | 0.0927885636
26.67476 | 0.0925551837
26.36348 | 0.0923184014
26.04972 | 0.0920782246
25.72861 | 0.0918346533
25.40556 | 0.0915876803
25.08137 | 0.0913372706
24.76161 | 0.0910833614
24.4361 | 0.090825907
24.10827 | 0.0905649073
23.77924 | 0.0903004119
23.44296 | 0.0900324954
23.11287 | 0.0897612016
22.7864 | 0.089486542
22.45826789 | 0.0892085225
22.12804 | 0.0889271708
21.78784 | 0.0886425045
21.44798211 | 0.0883544902
21.10552 | 0.0880630887
20.77103 | 0.0877683081
20.44102 | 0.0874702028
20.10496 | 0.0871688226
19.77389 | 0.0868641785
19.43239 | 0.0865562578
19.07915 | 0.0862450592
18.73665106 | 0.0859305955
18.39848 | 0.0856128709
18.05003 | 0.0852919033
17.70379 | 0.0849677469
17.36162 | 0.0846404558
17.01427 | 0.0843100274
16.66165 | 0.0839764274
16.30599 | 0.0836396375
15.95344 | 0.0832996557
15.61086 | 0.0829565093
15.27335 | 0.0826102419
14.92601 | 0.0822608795
14.58336958 | 0.0819084311
14.22534 | 0.0815529012
13.85645 | 0.0811942975
13.4969 | 0.0808326484
13.15663 | 0.0804679883
12.81653 | 0.0801003535
12.46915 | 0.0797297922
12.11418 | 0.0793563588
11.75534 | 0.0789800771
11.40061 | 0.0786009153
11.05351 | 0.0782188225
10.69973 | 0.0778337631
10.33506 | 0.0774457327
9.975872 | 0.0770547684
9.617745 | 0.0766609415
9.250594 | 0.0762643168
8.888246 | 0.0758649084
8.536242 | 0.075462693
8.182919 | 0.0750576488
7.830695 | 0.0746497851
7.462864 | 0.074239132
7.094472 | 0.0738256997
6.739868 | 0.073409479
6.377039 | 0.0729904613
6.011328 | 0.0725686653
5.653202 | 0.0721441335
5.308723 | 0.071716901
4.952437 | 0.0712869861
4.589388 | 0.0708544111
4.233643 | 0.0704192023
3.871174664 | 0.0699813591
3.507826 | 0.0695408358
3.144376 | 0.0690975757
2.772303 | 0.0686515816
2.403731 | 0.0682029209
2.046025 | 0.0677516567
1.684937 | 0.0672978232
1.321508 | 0.0668414249
0.9533161315 | 0.0663824537
0.5981112733 | 0.0659209265
0.2467084 | 0.0654568785
-0.101813 | 0.0649903389
-0.4607198 | 0.0645213286
-0.8271304611 | 0.0640498591
-1.182255 | 0.0635759621
-1.534439 | 0.0630996684
-1.894426 | 0.0626209737
-2.254533 | 0.0621398873
-2.621564333 | 0.0616564641
-2.983933 | 0.0611707758
-3.337957 | 0.0606828689
-3.694683 | 0.0601927165
-4.051729 | 0.0597002387
-4.403932 | 0.0592053915
-4.761878 | 0.0587081876
-5.126468 | 0.058208673
-5.483114 | 0.0577069094
-5.830774 | 0.0572029475
-6.184979 | 0.0566968117
-6.534721 | 0.0561885171
-6.887124 | 0.0556780921
-7.240228 | 0.0551655984
-7.58985 | 0.0546511246
-7.941333 | 0.0541347293
-8.295857 | 0.0536164113
-8.640337 | 0.0530961414
-8.986777 | 0.0525738795
-9.336919 | 0.052049614
-9.683119 | 0.0515233985
-10.02632 | 0.0509952938
-10.37924 | 0.0504653299
-10.72426 | 0.0499334997
-11.0695 | 0.0493997538
-11.40756 | 0.0488640757
-11.74437 | 0.0483265238
-12.08989 | 0.0477871786
-12.43931 | 0.047246084
-12.78059 | 0.0467032249
-13.12277 | 0.0461585466
-13.46511 | 0.0456120125
-13.79976 | 0.0450636583
-14.13468 | 0.0445135829
-14.47319 | 0.0439618707
-14.80444 | 0.0434085409
-15.14164 | 0.0428535825
-15.47964 | 0.0422970008
-15.80643 | 0.0417388352
-16.1338 | 0.0411791487
-16.47067 | 0.0406180017
-16.80679 | 0.0400554074
-17.13622 | 0.0394913261
-17.46439 | 0.0389257223
-17.78922 | 0.0383586023
-18.10138 | 0.0377900391
-18.41819 | 0.0372201398
-18.74411 | 0.0366489626
-19.06246 | 0.0360764858
-19.38321 | 0.0355026716
-19.70381 | 0.0349275132
-20.02442 | 0.0343510513
-20.34203 | 0.0337733187
-20.65725 | 0.0331943263
-20.97424 | 0.0326141032
-21.2881 | 0.0320326771
-21.59354 | 0.0314500651
-21.9015 | 0.030866288
-22.21718 | 0.0302813872
-22.54213 | 0.0296953957
-22.8602 | 0.0291083261
-23.16239 | 0.0285201697
-23.47672 | 0.027930924
-23.78042 | 0.0273406184
-24.0628 | 0.0267492937
-24.35652 | 0.0261569482
-24.65893 | 0.0255635348
-24.96097 | 0.0249690469
-25.26207 | 0.0243735618
-25.56326 | 0.0237771836
-25.8696 | 0.0231799707
-26.16802 | 0.0225819314
-26.46035 | 0.0219830519
-26.74408 | 0.0213833183
-27.03409 | 0.0207827401
-27.32036 | 0.0201813632
-27.61491 | 0.0195792388
-27.91065 | 0.018976393
-28.20102 | 0.0183728261
-28.47858 | 0.0177685432
-28.75929 | 0.0171635764
-29.04307 | 0.0165579774
-29.32318 | 0.0159518019
-29.60347 | 0.0153450575
-29.88609 | 0.014737707
-30.16178 | 0.0141297188
-30.43572 | 0.0135211149
-30.72207 | 0.0129119703
-30.99991 | 0.0123023481
-31.27842 | 0.0116922828
-31.54616 | 0.0110818061
-31.813 | 0.0104709527
-32.08172 | 0.0098597367
-32.36212 | 0.0092481329
-32.624 | 0.0086361045
-32.87829 | 0.0080236713
-33.14597 | 0.0074109109
-33.41215 | 0.0067979238
-33.66664 | 0.006184786
-33.91453 | 0.0055714954
-34.16722 | 0.0049579913
-34.4301 | 0.0043442298
-34.68407 | 0.0037302233
-34.92742 | 0.0031160181
-35.17034 | 0.0025016583
-35.41889 | 0.0018871535
-35.66904 | 0.001272498
-35.91821 | 0.0006577218
-36.1683 | 4.28891e-05
-36.41751 | -0.0005719579
-36.66386 | -0.0011868058
-36.88752 | -0.0018016448
-37.12096 | -0.0024164773
-37.37925 | -0.0030312913
-37.6223 | -0.0036460275
-37.85226 | -0.0042605876
-38.07808 | -0.004874905
-38.31182 | -0.0054890044
-38.54836161 | -0.0061029527
-38.77814 | -0.0067167733
-39.0052 | -0.007330401
-39.23542 | -0.0079437187
-39.45441 | -0.0085566433
-39.67177 | -0.0091691828
-39.90011 | -0.0097814072
-40.12124 | -0.0103933587
-40.33893 | -0.0110050045
-40.55915 | -0.0116162378
-40.77254 | -0.0122269477
-40.97376 | -0.0128370979
-41.17979 | -0.0134467001
-41.38936 | -0.0140557242
-41.59429 | -0.0146640799
-41.80272 | -0.0152716961
-42.00802 | -0.0158786004
-42.20276 | -0.016484889
-42.38868 | -0.0170906052
-42.58576 | -0.0176957053
-42.79181 | -0.0183001249
-42.99592 | -0.0189038375
-43.18696 | -0.0195068579
-43.37685 | -0.020109204
-43.56793 | -0.0207108879
-43.76818 | -0.0213118913
-43.96318 | -0.0219121498
-44.15324 | -0.0225115736
-44.33855 | -0.0231100888
-44.52001 | -0.0237076661
-44.70136 | -0.0243043015
-44.88506 | -0.0249000276
-45.06645 | -0.0254948916
-45.24102 | -0.0260888894
-45.41512 | -0.0266819644
-45.58853 | -0.0272740473
-45.75791 | -0.0278651087
-45.9308 | -0.0284551624
-46.10411 | -0.0290442144
-46.26554 | -0.0296322444
-46.43076 | -0.030219185
-46.59871 | -0.0308049597
-46.76606 | -0.0313895344
-46.92984 | -0.0319729271
-47.09007 | -0.0325551962
-47.25339 | -0.0331363662
-47.40965 | -0.0337163916
-47.56101 | -0.0342951776
-47.71403 | -0.034872627
-47.86489 | -0.0354487015
-48.02307 | -0.0360234045
-48.17771 | -0.0365967172
-48.32129 | -0.0371685863
-48.45264 | -0.0377389559
-48.59237 | -0.0383077963
-48.73478 | -0.0388751156
-48.88278 | -0.0394409306
-49.02315 | -0.0400052352
-49.1493 | -0.0405680024
-49.28381 | -0.0411291934
-49.41938 | -0.0416887692
-49.55091 | -0.0422467064
-49.68668 | -0.0428030364
-49.81607 | -0.0433578251
-49.94291 | -0.043911088
-50.06361 | -0.0444627529
-50.1836 | -0.0450126986
-50.30498 | -0.0455608204
-50.4273 | -0.0461070928
-50.54328 | -0.0466515608
-50.6584 | -0.0471942661
-50.77793 | -0.0477352236
-50.90315 | -0.0482744414
-51.01523 | -0.0488119536
-51.12353 | -0.0493477893
-51.22956 | -0.0498819259
-51.34418 | -0.0504142745
-51.4558 | -0.0509447181
-51.55605 | -0.0514732056
-51.65806 | -0.0519997426
-51.76216 | -0.0525243249
-51.85571 | -0.0530469096
-51.94952 | -0.0535674447
-52.04248 | -0.0540859317
-52.1404 | -0.0546024302
-52.23963 | -0.0551169695
-52.33021 | -0.0556294738
-52.41088 | -0.0561398377
-52.49466 | -0.0566480294
-52.57862 | -0.0571540759
-52.66131 | -0.0576579955
-52.74941 | -0.058159771
-52.83768 | -0.0586593915
-52.92284 | -0.059156883
-53.00635 | -0.0596522655
-53.07966 | -0.0601455192
-53.14848 | -0.0606365662
-53.22098 | -0.0611252894
-53.28881 | -0.0616115904
-53.34828 | -0.0620954296
-53.41512 | -0.0625768438
-53.4869 | -0.0630559266
-53.56021 | -0.0635327598
-53.63101 | -0.0640073338
-53.6934 | -0.0644795386
-53.75339 | -0.0649492641
-53.80724 | -0.0654164567
-53.85995 | -0.0658811176
-53.91366 | -0.0663432636
-53.95938 | -0.0668028378
-54.00218 | -0.0672597589
-54.04281 | -0.0677140072
-54.0797 | -0.0681656298
-54.12619 | -0.0686146749
-54.17025 | -0.0690611124
-54.20981 | -0.0695048558
-54.25508 | -0.0699458595
-54.29664 | -0.0703841577
-54.32983 | -0.0708197997
-54.37026 | -0.0712528263
-54.41288 | -0.0716832593
-54.43619 | -0.0721110893
-54.44561 | -0.0725362769
-54.4593 | -0.072958755
-54.47697 | -0.0733784771
-54.50503 | -0.073795416
-54.53228 | -0.0742095469
-54.56025 | -0.0746208415
-54.5798 | -0.0750292527
-54.59479 | -0.0754347377
-54.60578 | -0.0758373056
-54.61608 | -0.0762369963
-54.61949 | -0.076633829
-54.62953 | -0.0770277722
-54.6418 | -0.077418766
-54.63073 | -0.0778067826
-54.63001 | -0.0781918348
-54.6457 | -0.0785739603
-54.6501 | -0.0789532046
-54.65082 | -0.0793295831
-54.65016 | -0.0797030914
-54.64528 | -0.0800737328
-54.64188 | -0.0804415135
-54.63337 | -0.0808064239
-54.62149 | -0.0811684161
-54.61248 | -0.0815274511
-54.61258 | -0.0818835164
-54.6099 | -0.0822366011
-54.59415 | -0.0825866656
-54.57166 | -0.0829336193
-54.54859 | -0.0832773968
-54.52986 | -0.0836180085
-54.50579 | -0.0839555039
-54.48532 | -0.0842898984
-54.46218 | -0.0846211293
-54.42889 | -0.0849491119
-54.38058 | -0.0852738064
-54.34096 | -0.0855952403
-54.31555 | -0.0859134508
-54.28565 | -0.0862284193
-54.23763 | -0.0865400984
-54.19122 | -0.0868484492
-54.1478 | -0.0871534354
-54.1113 | -0.0874550172
-54.06584 | -0.0877531815
-54.01751 | -0.0880479492
-53.96783 | -0.0883393346
-53.90916 | -0.0886273426
-53.84874 | -0.0889119864
-53.7928 | -0.0891933006
-53.7336 | -0.0894713073
-53.66985 | -0.0897460093
-53.60818 | -0.0900174059
-53.55333 | -0.0902854853
-53.49184 | -0.0905502061
-53.42815 | -0.0908114885
-53.36165 | -0.0910692692
-53.28579 | -0.0913235246
-53.20133 | -0.0915742574
-53.13037 | -0.0918214931
-53.05327 | -0.0920652624
-52.96807 | -0.0923055995
-52.88598 | -0.0925425146
-52.8065 | -0.092775963
-52.72438 | -0.0930058992
-52.63293 | -0.0932323192
-52.54086 | -0.0934552517
-52.45366 | -0.0936747064
-52.36999 | -0.093890662
-52.28371 | -0.0941030929
-52.1843 | -0.0943119835
-52.08487 | -0.0945173498
-51.98275 | -0.0947191969
-51.88628 | -0.094917478
-51.77997 | -0.0951121247
-51.66195 | -0.0953030855
-51.55613 | -0.0954903726
-51.45726 | -0.0956740485
-51.3456 | -0.0958541705
-51.22944 | -0.096030763
-51.10538 | -0.096203791
-50.97747 | -0.0963731845
-50.85943 | -0.0965388976
-50.74931 | -0.0967009358
-50.63101 | -0.096859321
-50.50466 | -0.0970140743
-50.38074 | -0.0971652048
-50.24767 | -0.0973126936
-50.10808 | -0.0974565066
-49.96528 | -0.0975966006
-49.82705 | -0.0977329447
-49.6991 | -0.0978655539
-49.56984 | -0.0979944701
-49.42076 | -0.098119713
-49.27262 | -0.0982412834
-49.12431 | -0.0983591563
-48.97429 | -0.0984732824
-48.82437 | -0.0985836414
-48.67815 | -0.0986902757
-48.52505 | -0.098793254
-48.36681 | -0.0988926039
-48.20829 | -0.0989882979
-48.0404 | -0.0990802896
-47.87031 | -0.0991685594
-47.70849 | -0.0992531146
-47.55445 | -0.0993339576
-47.38716 | -0.0994110792
-47.21503 | -0.0994844521
-47.04688 | -0.0995540523
-46.86885 | -0.0996198936
-46.68382 | -0.0996820081
-46.50898 | -0.0997404181
-46.33171 | -0.0997951218
-46.15398 | -0.0998460896
-45.96708 | -0.0998932889
-45.78525 | -0.0999366981
-45.60131 | -0.0999763458
-45.4263 | -0.100012298
-45.23694 | -0.1000445864
-45.04264 | -0.1000731817
-44.85526 | -0.1000980238
-44.65282 | -0.1001190787
-44.43843 | -0.1001363468
-44.23592157 | -0.1001498347
-44.03228 | -0.1001595249
-43.82225 | -0.1001653846
-43.6208 | -0.1001674086