## Data
H | B
72.2555 | 0.3000001399 | Bm_max
71.63986 | 0.2999939097 | 0.3000001399
71.01962 | 0.2999764881 | Bm_min
70.40236 | 0.2999478319 | -0.3000001399
69.77911 | 0.2999078709
69.14975 | 0.2998565599 | Data Count
68.51434 | 0.2997938677 | 513
67.86592 | 0.2997197918
67.20522 | 0.2996343274
66.54107 | 0.2995374646
65.88503 | 0.299429217
65.23659 | 0.299309633
64.58219 | 0.2991787829
63.91676 | 0.2990367548
63.24704 | 0.2988835884
62.58077 | 0.2987192963
61.90694 | 0.2985438809
61.22889 | 0.2983572839
60.54343 | 0.2981594737
59.85285 | 0.297950466
59.15783 | 0.297730252
58.45632 | 0.2974988499
57.75362 | 0.2972562663
57.04923 | 0.297002481
56.34686 | 0.2967374272
55.64606 | 0.2964610895
54.93203 | 0.2961735757
54.22116 | 0.2958749339
53.50404 | 0.2955651743
52.78567 | 0.2952442876
52.05183 | 0.2949122406
51.31533 | 0.2945690363
50.58443 | 0.2942147557
49.8523 | 0.2938494874
49.11434 | 0.2934732042
48.37514 | 0.2930858462
47.63049 | 0.2926874187
46.87868 | 0.2922779117
46.13083 | 0.2918573437
45.38038 | 0.2914257221
44.62685 | 0.2909829497
43.86339 | 0.2905289555
43.09575 | 0.290063731
42.33085 | 0.289587322
41.56777 | 0.2890998749
40.80714 | 0.2886015456
40.03862 | 0.2880924733
39.27164 | 0.2875728004
38.50306 | 0.2870426072
37.7388 | 0.2865018548
36.96094 | 0.2859504304
36.18363 | 0.2853882564
35.40711 | 0.2848153608
34.62382 | 0.2842318703
33.83877 | 0.2836379002
33.05748 | 0.2830334716
32.26931 | 0.2824185452
31.48563 | 0.2817930783
30.70294 | 0.2811570491
29.90132 | 0.2805104766
29.0947 | 0.2798532847
28.29477 | 0.2791853316
27.49685 | 0.2785065083
26.69477 | 0.2778167323
25.88791277 | 0.2771160832
25.09354 | 0.2764048201
24.2928 | 0.2756832145
23.48354 | 0.274951402
22.67392 | 0.2742094059
21.8682 | 0.2734572389
21.06366 | 0.2726948964
20.25276 | 0.2719223696
19.44576 | 0.2711396331
18.65025 | 0.27034663
17.84963 | 0.2695433421
17.05115 | 0.2687298242
16.24567 | 0.2679061736
15.43355 | 0.2670724716
14.61194 | 0.2662287738
13.79452 | 0.2653750992
12.98152 | 0.2645114725
12.17596 | 0.2636378905
11.37796 | 0.2627543152
10.57296 | 0.2618607336
9.759679201 | 0.2609571609
8.949217 | 0.2600436319
8.144439 | 0.2591201967
7.334497 | 0.2581869417
6.51473 | 0.2572439897
5.698446 | 0.2562914252
4.886063 | 0.2553292231
4.084045 | 0.2543573394
3.28547 | 0.2533757625
2.487714674 | 0.2523845129
1.693001 | 0.2513836383
0.8929847 | 0.2503731887
0.1001521 | 0.2493532614
-0.6954819 | 0.2483240248
-1.49705911 | 0.2472856944
-2.300137 | 0.2462385043
-3.098072 | 0.245182644
-3.885062 | 0.2441181019
-4.674533 | 0.2430446944
-5.463303 | 0.2419622944
-6.257817 | 0.2408708334
-7.05117 | 0.239770293
-7.834617 | 0.2386606442
-8.611962 | 0.2375418257
-9.389907 | 0.2364138856
-10.1748 | 0.2352769469
-10.95574 | 0.2341310718
-11.73401 | 0.2329763141
-12.50619 | 0.2318126891
-13.27975 | 0.2306401847
-14.05079 | 0.2294588784
-14.82051 | 0.2282689481
-15.59314 | 0.2270706266
-16.36598 | 0.2258640834
-17.13456 | 0.2246493535
-17.90304 | 0.2234263704
-18.66607 | 0.2221950217
-19.4159 | 0.2209552068
-20.15611 | 0.2197068011
-20.89487 | 0.2184497355
-21.64653 | 0.2171840394
-22.39908 | 0.2159098066
-23.14985 | 0.214627143
-23.89149 | 0.2133361191
-24.63198 | 0.2120367754
-25.37347 | 0.2107291659
-26.11977 | 0.2094134041
-26.85938 | 0.2080895861
-27.58025 | 0.2067577759
-28.30931 | 0.2054180489
-29.04245 | 0.2040704928
-29.76837 | 0.2027152303
-30.48703 | 0.2013524029
-31.19832 | 0.1999820548
-31.91251 | 0.198604185
-32.62952 | 0.1972188374
-33.33189 | 0.1958261554
-34.03263 | 0.1944263543
-34.71965 | 0.1930196147
-35.41353 | 0.1916060191
-36.10641 | 0.1901855142
-36.79911 | 0.1887580239
-37.48585 | 0.1873235836
-38.16076 | 0.1858822228
-38.8136 | 0.1844339663
-39.47444 | 0.182978855
-40.15016 | 0.1815168863
-40.83247 | 0.1800480588
-41.51158 | 0.1785724082
-42.17379 | 0.1770899027
-42.81414 | 0.1756004911
-43.4641 | 0.1741042415
-44.11978 | 0.1726013401
-44.76514 | 0.1710919926
-45.40117 | 0.1695763389
-46.03898 | 0.1680544375
-46.67377 | 0.1665263551
-47.31344 | 0.1649921474
-47.94725 | 0.1634518548
-48.57628 | 0.1619055591
-49.20103 | 0.1603533516
-49.81751 | 0.1587953208
-50.42634 | 0.1572314653
-51.0347 | 0.1556617608
-51.64132 | 0.154086311
-52.24401 | 0.1525052668
-52.84056 | 0.1509186874
-53.42997 | 0.1493266244
-54.01685 | 0.1477290383
-54.60068 | 0.1461258367
-55.18814 | 0.1445170138
-55.77197 | 0.1429025755
-56.3475 | 0.14128257
-56.92693 | 0.139657075
-57.50475 | 0.1380261305
-58.07869 | 0.136389769
-58.64562 | 0.1347481027
-59.21156 | 0.1331013182
-59.76806 | 0.1314495367
-60.31557 | 0.1297928299
-60.87092 | 0.1281312332
-61.42117 | 0.1264647569
-61.96357 | 0.1247934727
-62.50993 | 0.1231174844
-63.05051 | 0.1214369258
-63.57427 | 0.1197518655
-64.10132 | 0.118062261
-64.63646 | 0.1163681195
-65.15895 | 0.1146694957
-65.67692 | 0.1129665172
-66.19607 | 0.1112593676
-66.70425 | 0.109548113
-67.21036 | 0.1078327184
-67.72284 | 0.1061131514
-68.22853 | 0.1043894872
-68.73335 | 0.1026618796
-69.23395 | 0.1009303908
-69.72733 | 0.0991950645
-70.21204 | 0.0974559873
-70.69537 | 0.0957131937
-71.18371 | 0.0939667195
-71.6687 | 0.0922166218
-72.13902 | 0.0904629371
-72.6005 | 0.0887056753
-73.06412 | 0.0869448989
-73.5178 | 0.0851807879
-73.9711 | 0.083413516
-74.42399 | 0.0816431679
-74.87447 | 0.0798696935
-75.33253 | 0.0780930691
-75.78172 | 0.0763133926
-76.22441 | 0.0745307765
-76.66814 | 0.0727453352
-77.10785 | 0.0709571396
-77.54802 | 0.0691662973
-77.98645 | 0.0673729769
-78.41535 | 0.0655772889
-78.85164 | 0.0637792444
-79.27404 | 0.0619789093
-79.68943 | 0.0601763631
-80.10727 | 0.0583716953
-80.51754 | 0.0565649923
-80.9283 | 0.0547562318
-81.33679 | 0.0529454026
-81.73942 | 0.0511325753
-82.13633 | 0.0493178509
-82.52407 | 0.0475013199
-82.91303 | 0.0456830791
-83.29877 | 0.0438631999
-83.68213 | 0.0420417583
-84.05893 | 0.0402188567
-84.42768 | 0.0383946114
-84.79377 | 0.0365691177
-85.17505 | 0.0347424694
-85.54164 | 0.0329147043
-85.8995 | 0.0310858102
-86.26185 | 0.0292558405
-86.62012 | 0.027424832
-86.97847 | 0.0255928118
-87.33721 | 0.0237598495
-87.69086 | 0.0219260351
-88.03648 | 0.0200914373
-88.39136 | 0.0182560763
-88.75165 | 0.0164199621
-89.10411 | 0.0145831571
-89.44177 | 0.0127457321
-89.78929 | 0.0109077923
-90.13276753 | 0.0090694443
-90.47228 | 0.0072307201
-90.81522 | 0.0053916087
-91.15326 | 0.003552131
-91.47623 | 0.0017123797
-91.8068 | -0.0001275502
-92.14287 | -0.00196756
-92.46672 | -0.0038075599
-92.77172 | -0.0056474645
-93.08368 | -0.0074872367
-93.39747 | -0.0093268843
-93.70809 | -0.0111663804
-94.01709 | -0.0130056193
-94.31592 | -0.0148444502
-94.61366 | -0.0166827615
-94.90707 | -0.0185204922
-95.19206 | -0.0203576147
-95.47433 | -0.0221940557
-95.76782 | -0.0240296821
-96.04464 | -0.0258644045
-96.32949 | -0.0276981435
-96.6174 | -0.0295308184
-96.88624 | -0.0313623418
-97.15338 | -0.0331926045
-97.4212 | -0.0350214998
-97.6891 | -0.0368489673
-97.95826 | -0.0386750394
-98.22622 | -0.0404997033
-98.49494 | -0.0423228511
-98.76682 | -0.0441443814
-99.03452 | -0.0459641877
-99.29079 | -0.0477821933
-99.53536 | -0.0495983694
-99.77647 | -0.051412708
-100.0359 | -0.0532251231
-100.2918 | -0.0550354414
-100.5315 | -0.0568435257
-100.7687 | -0.0586493195
-101.0078 | -0.0604528459
-101.2481 | -0.062254132
-101.4923 | -0.0640531595
-101.7267 | -0.0658499009
-101.9567 | -0.0676442581
-102.1958 | -0.0694361289
-102.4268 | -0.0712255169
-102.6532 | -0.0730123865
-102.8732 | -0.0747966697
-103.0882 | -0.0765782292
-103.3072 | -0.0783568916
-103.5328 | -0.0801325784
-103.7563 | -0.0819052861
-103.965 | -0.0836749758
-104.1592 | -0.085441545
-104.3571 | -0.0872048912
-104.5619 | -0.0889649266
-104.7725 | -0.0907216022
-104.9708 | -0.0924748847
-105.1677 | -0.09422474
-105.3643 | -0.0959710911
-105.5521 | -0.0977137878
-105.7293 | -0.0994526892
-105.9113 | -0.1011877435
-106.0981 | -0.1029189121
-106.2813 | -0.1046460923
-106.4601 | -0.1063691861
-106.6377 | -0.1080881521
-106.8083 | -0.1098030011
-106.9765 | -0.1115137772
-107.1477 | -0.1132205225
-107.3192 | -0.1149232337
-107.4765 | -0.1166218119
-107.638 | -0.118316159
-107.8002 | -0.1200061709
-107.9491 | -0.1216917013
-108.0997 | -0.1233726518
-108.2491 | -0.1250489497
-108.393 | -0.126720535
-108.5343 | -0.1283873392
-108.6778 | -0.1300493093
-108.8188 | -0.1317063422
-108.9543 | -0.1333582743
-109.0863 | -0.1350049635
-109.216 | -0.1366463093
-109.3517 | -0.1382822347
-109.4832 | -0.1399126504
-109.6144 | -0.1415375011
-109.7296 | -0.1431567769
-109.837 | -0.1447704757
-109.9517 | -0.1463786137
-110.0681 | -0.1479811931
-110.1821 | -0.1495781443
-110.2843 | -0.1511694349
-110.3861 | -0.1527550489
-110.4867 | -0.1543349395
-110.5887 | -0.1559090451
-110.6915 | -0.1574772599
-110.7908 | -0.1590394852
-110.8925 | -0.1605957554
-110.9941 | -0.1621462116
-111.0895 | -0.16369096
-111.1686 | -0.1652299914
-111.2401 | -0.1667631928
-111.3182 | -0.1682903989
-111.3824 | -0.1698114076
-111.4467 | -0.1713260913
-111.5185 | -0.1728344082
-111.5916 | -0.1743362687
-111.6546 | -0.1758315031
-111.7166 | -0.1773199595
-111.7835 | -0.1788015582
-111.8352 | -0.1802762635
-111.8725 | -0.1817440582
-111.9089 | -0.1832048801
-111.9526 | -0.1846586237
-112.0058 | -0.1861052643
-112.0427 | -0.1875447855
-112.0706 | -0.1889771829
-112.0959 | -0.190402525
-112.1141 | -0.1918208575
-112.1312 | -0.1932322019
-112.1495 | -0.1946365763
-112.1654 | -0.1960338959
-112.1742 | -0.1974239917
-112.1781 | -0.1988067579
-112.1821 | -0.2001820851
-112.1817 | -0.2015498969
-112.1798 | -0.2029101391
-112.1642 | -0.2042627468
-112.1528 | -0.2056076312
-112.1384 | -0.2069446737
-112.1174 | -0.208273783
-112.1046 | -0.209594866
-112.0894 | -0.2109078767
-112.0573 | -0.2122128423
-112.0267 | -0.2135097886
-111.9921 | -0.2147986378
-111.9472 | -0.216079295
-111.8973 | -0.2173517133
-111.8453 | -0.2186158099
-111.7942 | -0.2198714666
-111.7389 | -0.2211185771
-111.6745 | -0.222357091
-111.6135 | -0.2235871135
-111.563 | -0.224808873
-111.501 | -0.2260225984
-111.4285 | -0.2272283816
-111.354 | -0.2284261092
-111.2758 | -0.2296155515
-111.1897 | -0.230796467
-111.0942 | -0.2319687033
-111.0047 | -0.2331321865
-110.9162 | -0.2342868345
-110.8144 | -0.2354325231
-110.7056 | -0.236569161
-110.5999 | -0.237696697
-110.4878 | -0.2388150448
-110.3687 | -0.2399241113
-110.2415 | -0.241023809
-110.1085 | -0.2421141606
-109.9762 | -0.2431953203
-109.8389 | -0.2442674416
-109.696 | -0.2453306071
-109.5524 | -0.246384873
-109.4195 | -0.2474302579
-109.2756 | -0.2484666814
-109.1192 | -0.2494940152
-108.9598 | -0.2505120322
-108.7992 | -0.2515204626
-108.6297 | -0.2525190678
-108.4465 | -0.2535076989
-108.263 | -0.2544863443
-108.0798 | -0.2554551666
-107.8915 | -0.2564143223
-107.6886 | -0.2573638474
-107.4963 | -0.2583037002
-107.296 | -0.25923381
-107.0816 | -0.2601541878
-106.8716 | -0.2610648579
-106.6684 | -0.2619657745
-106.4599 | -0.2628568241
-106.2503 | -0.263737922
-106.03 | -0.2646090868
-105.8043 | -0.2654704165
-105.5642 | -0.2663220062
-105.3232 | -0.2671638658
-105.086 | -0.2679958955
-104.8355 | -0.2688179507
-104.5825 | -0.2696298808
-104.3366 | -0.2704316056
-104.084 | -0.2712231099
-103.8166 | -0.2720044103
-103.5377 | -0.2727754908
-103.2645 | -0.273536346
-102.986 | -0.2742870245
-102.6939 | -0.2750275283
-102.3966 | -0.2757578129
-102.1026 | -0.2764777956
-101.8038 | -0.2771873895
-101.5047 | -0.2778865263
-101.2038 | -0.2785751875
-100.893 | -0.2792533461
-100.572 | -0.2799209268
-100.2395 | -0.2805778367
-99.90455 | -0.2812240927
-99.57786 | -0.2818597746
-99.24413 | -0.2824849292
-98.90077 | -0.2830995448
-98.54889 | -0.2837035526
-98.19192 | -0.2842969054
-97.83161 | -0.2848796058
-97.46999 | -0.2854516609
-97.10157 | -0.2860130123
-96.73594 | -0.286563606
-96.35925 | -0.2871033924
-95.97177 | -0.2876323054
-95.58917 | -0.2881503489
-95.19624 | -0.2886575692
-94.79307 | -0.2891539555
-94.38134 | -0.2896394564
-93.97593 | -0.29011403
-93.56507 | -0.2905776704
-93.14996 | -0.2910303641
-92.72918 | -0.2914721488
-92.2997 | -0.2919030282
-91.85312 | -0.2923228901
-91.40773 | -0.2927316524
-90.96428 | -0.2931292651
-90.51339 | -0.2935157684
-90.05463 | -0.2938912227
-89.5885 | -0.294255563
-89.1217 | -0.2946087682
-88.6493 | -0.2949508547
-88.17091 | -0.2952818517
-87.68555 | -0.2956018408
-87.19438 | -0.2959108014
-86.69998 | -0.2962085844
-86.19764 | -0.2964950713
-85.69516 | -0.2967701901
-85.18333 | -0.2970339116
-84.66912 | -0.2972863126
-84.15748 | -0.2975274862
-83.65576 | -0.297757467
-83.13655 | -0.2979762735
-82.60935 | -0.2981838958
-82.07515413 | -0.2983803275
-81.54302 | -0.2985656184
-80.99871 | -0.2987397669
-80.44725 | -0.2989026975
-79.89282 | -0.299054366
-79.33563 | -0.2991947502
-78.76559 | -0.299323853
-78.18679 | -0.2994416564
-77.60501 | -0.2995481453
-77.02106 | -0.2996433517
-76.43728 | -0.2997272906
-75.8513 | -0.2998000233
-75.26213 | -0.299861624
-74.66956 | -0.2999120244
-74.07475 | -0.2999511025
-73.47798 | -0.299978792
-72.86904 | -0.2999951184
-72.2555 | -0.3000001399