## Data
H | B
86.25823 | 0.4502568314 | Bm_max
85.30564 | 0.4502515689 | 0.4502568314
84.34574 | 0.4502292158 | Bm_min
83.37545 | 0.4501898127 | -0.4502568314
82.39886 | 0.450133452
81.42201 | 0.4500602045 | Data Count
80.4346 | 0.4499700399 | 513
79.43294 | 0.4498628518
78.41699 | 0.4497385702
77.3952 | 0.4495972034
76.38159 | 0.4494388147
75.37285 | 0.4492635266
74.36752 | 0.4490713819
73.35792 | 0.4488623286
72.33639 | 0.4486362945
71.30267 | 0.4483932207
70.26299 | 0.4481331415
69.21908 | 0.4478561516
68.17114 | 0.4475623425
67.12289 | 0.4472517483
66.07399 | 0.4469243333
65.02586 | 0.4465800808
63.97399 | 0.4462190353
62.9054 | 0.4458411777
61.83466 | 0.4454464228
60.7619 | 0.4450347917
59.68274 | 0.444606363
58.59956 | 0.4441611998
57.51451 | 0.4436993491
56.43659 | 0.4432207864
55.36137 | 0.4427254638
54.28189 | 0.4422133987
53.19324 | 0.4416846278
52.08277 | 0.4411390964
50.97247 | 0.440576669
49.86781 | 0.4399972866
48.76532 | 0.4394011199
47.67079 | 0.4387884554
46.58054 | 0.4381595793
45.47647 | 0.4375146049
44.36029 | 0.4368534403
43.25073 | 0.4361759382
42.13759 | 0.4354820362
41.02293 | 0.4347717629
39.92128 | 0.4340451858
38.82591 | 0.4333024212
37.72221 | 0.4325434977
36.60479 | 0.4317683015
35.48361 | 0.4309767113
34.3558 | 0.430168663
33.22311 | 0.4293440925
32.09478 | 0.4285029787
30.96313 | 0.4276454061
29.82982 | 0.4267715027
28.70442 | 0.4258813988
27.58263 | 0.4249752208
26.45065 | 0.4240530387
25.316 | 0.4231149117
24.19017 | 0.422160914
23.06522 | 0.4211909891
21.93628 | 0.4202049735
20.81459 | 0.4192028133
19.69539 | 0.4181846264
18.57461 | 0.4171508166
17.45907 | 0.4161018575
16.35089 | 0.4150379191
15.23969 | 0.4139588165
14.12777 | 0.4128641995
13.01503 | 0.4117538681
11.90398 | 0.4106278187
10.78889 | 0.4094861186
9.680398 | 0.4083288678
8.576823611 | 0.4071561473
7.466906 | 0.4059680766
6.353927 | 0.4047648862
5.244409 | 0.4035466468
4.145237 | 0.4023131049
3.044024 | 0.4010640083
1.948854 | 0.3997994096
0.8504426 | 0.3985194953
-0.2472286645 | 0.3972243172
-1.34538 | 0.3959138463
-2.44045 | 0.3945881039
-3.522853 | 0.3932472028
-4.595111 | 0.3918912883
-5.666669 | 0.3905205257
-6.746671 | 0.3891351056
-7.828034 | 0.3877351722
-8.907356 | 0.3863208381
-9.974651 | 0.3848921937
-11.04005 | 0.3834492014
-12.10926 | 0.381991666
-13.17123 | 0.3805192725
-14.22314 | 0.3790317145
-15.27197 | 0.3775291921
-16.32045 | 0.3760124542
-17.35497 | 0.3744820382
-18.38819 | 0.372937972
-19.41334 | 0.371380194
-20.42325 | 0.3698088084
-21.43879733 | 0.3682239401
-22.45331 | 0.3666254427
-23.46297 | 0.3650130376
-24.47398 | 0.3633865687
-25.479 | 0.3617461069
-26.47562 | 0.3600919482
-27.46918 | 0.3584243781
-28.46323 | 0.3567435747
-29.4467 | 0.3550495566
-30.42515 | 0.3533422178
-31.39826 | 0.3516214732
-32.37313 | 0.3498873928
-33.34429 | 0.3481400781
-34.30833 | 0.3463794993
-35.26869 | 0.3446056843
-36.22335 | 0.342818822
-37.17227 | 0.3410190679
-38.11538 | 0.3392064732
-39.04246 | 0.3373810319
-39.9669 | 0.3355426719
-40.89284 | 0.333691353
-41.81646 | 0.3318271158
-42.72902 | 0.329950086
-43.65044 | 0.3280604632
-44.56367 | 0.3261583972
-45.46434 | 0.3242440709
-46.35669 | 0.3223176605
-47.2381 | 0.3203791973
-48.11996 | 0.3184286556
-49.00036 | 0.3164660222
-49.86831 | 0.3144913746
-50.72202 | 0.312504837
-51.57824 | 0.3105065187
-52.43849 | 0.3084964898
-53.28415 | 0.3064748595
-54.12343 | 0.3044417528
-54.95826 | 0.3023972974
-55.78775 | 0.300341615
-56.61654 | 0.2982747202
-57.43325 | 0.2961966151
-58.24459 | 0.2941073343
-59.05145 | 0.2920069341
-59.85741 | 0.2898954803
-60.65957 | 0.2877730529
-61.45268 | 0.2856397671
-62.25048 | 0.2834957566
-63.04725 | 0.2813411038
-63.82149 | 0.2791758959
-64.57074 | 0.2770002848
-65.31803 | 0.2748143899
-66.07493 | 0.2726183066
-66.8306 | 0.2704120649
-67.57897 | 0.2681956211
-68.32118 | 0.2659689716
-69.05952 | 0.2637321814
-69.7943 | 0.2614853823
-70.51882 | 0.2592287199
-71.25242 | 0.2569623062
-71.96986 | 0.2546862211
-72.673 | 0.2524005665
-73.3688 | 0.2501053924
-74.06491 | 0.2478006735
-74.75518 | 0.2454864264
-75.43366 | 0.2431627581
-76.11761 | 0.240829821
-76.80481 | 0.2384877458
-77.47494 | 0.2361366577
-78.15139 | 0.2337766904
-78.83273 | 0.2314079668
-79.509 | 0.2290305793
-80.16576 | 0.2266446146
-80.80477 | 0.2242501177
-81.43854 | 0.2218470582
-82.07808 | 0.2194354662
-82.71773 | 0.2170154621
-83.34534 | 0.2145872641
-83.95787 | 0.2121510973
-84.57327 | 0.2097070539
-85.18183 | 0.207255163
-85.77524 | 0.2047954327
-86.35964 | 0.2023279482
-86.94483 | 0.1998528624
-87.52791 | 0.1973703488
-88.10623 | 0.1948804788
-88.69038 | 0.1923832287
-89.28251 | 0.1898786517
-89.87619 | 0.1873668804
-90.46708 | 0.1848480579
-91.05575 | 0.1823223377
-91.63635 | 0.1797898805
-92.20829 | 0.1772507679
-92.76374 | 0.1747050871
-93.3007 | 0.1721529575
-93.83275 | 0.1695944729
-94.35831 | 0.1670297084
-94.86533 | 0.1644587296
-95.37213 | 0.161881613
-95.89028 | 0.1592984434
-96.40969 | 0.1567093106
-96.9235 | 0.1541143226
-97.43317 | 0.1515136072
-97.93491 | 0.1489073059
-98.43059 | 0.1462955698
-98.92965 | 0.1436784747
-99.42044 | 0.1410560371
-99.91148 | 0.1384282981
-100.4114 | 0.1357953227
-100.9075 | 0.1331571918
-101.4117 | 0.1305140669
-101.9124 | 0.1278661042
-102.4031 | 0.1252133729
-102.8882 | 0.1225559053
-103.3591 | 0.1198937749
-103.8113 | 0.1172271076
-104.2491 | 0.1145560402
-104.691 | 0.1118807326
-105.1344 | 0.1092012895
-105.5683 | 0.1065177672
-106.0105 | 0.1038302662
-106.4548 | 0.1011389061
-106.8883 | 0.0984437247
-107.3257 | 0.0957447067
-107.7674 | 0.0930419188
-108.2045 | 0.0903355259
-108.6329 | 0.0876257201
-109.065 | 0.0849126606
-109.5037 | 0.0821964367
-109.9366 | 0.0794771014
-110.357 | 0.0767547412
-110.775 | 0.0740294895
-111.1918 | 0.0713014586
-111.5969 | 0.0685707241
-112.0075 | 0.0658373306
-112.428 | 0.0631013488
-112.8405 | 0.0603628837
-113.2525 | 0.0576220565
-113.6677 | 0.0548790464
-114.0798 | 0.0521340712
-114.4791 | 0.049387268
-114.8722 | 0.0466386573
-115.2666 | 0.0438882444
-115.6476 | 0.0411361367
-116.0204 | 0.0383824822
-116.3921 | 0.0356274516
-116.7568 | 0.0328712363
-117.1141 | 0.0301139573
-117.4754 | 0.0273556825
-117.8318 | 0.024596457
-118.1896 | 0.0218363384
-118.5552 | 0.0190753798
-118.9333 | 0.0163136487
-119.3052 | 0.0135512599
-119.6797 | 0.0107883993
-120.0494 | 0.0080252275
-120.4169 | 0.0052618615
-120.7865 | 0.0024983575
-121.1497 | -0.0002652975
-121.5226 | -0.0030291018
-121.8975 | -0.0057929458
-122.2788 | -0.008556605
-122.6496 | -0.0113198469
-123.0005 | -0.0140825085
-123.3452 | -0.0168445169
-123.7003 | -0.0196058379
-124.05 | -0.0223664066
-124.3916 | -0.0251260616
-124.7303 | -0.0278846177
-125.0608 | -0.030641915
-125.3985 | -0.0333978311
-125.735 | -0.0361522455
-126.0684 | -0.038905039
-126.3937 | -0.0416560906
-126.7163 | -0.0444053291
-127.0516 | -0.0471527522
-127.3916 | -0.0498983163
-127.7324 | -0.0526419208
-128.0687 | -0.055383415
-128.3921 | -0.0581226633
-128.7221 | -0.060859612
-129.0579 | -0.0635941868
-129.3902 | -0.066326251
-129.7251 | -0.0690557072
-130.059 | -0.0717824749
-130.387 | -0.0745064315
-130.7141 | -0.0772274315
-131.036 | -0.0799453425
-131.357 | -0.0826600505
-131.6836 | -0.0853715392
-132.0068 | -0.088079861
-132.3214 | -0.0907849332
-132.6428 | -0.0934866005
-132.9561 | -0.0961847412
-133.2667 | -0.0988792259
-133.5806 | -0.1015699846
-133.8966 | -0.1042569885
-134.202 | -0.1069401315
-134.4985 | -0.1096192743
-134.789 | -0.1122943488
-135.0888 | -0.1149652506
-135.3873 | -0.117631844
-135.6903 | -0.1202939849
-135.9877 | -0.1229515052
-136.2731 | -0.1256042762
-136.5588 | -0.1282521958
-136.8402 | -0.130895188
-137.1251 | -0.1335331735
-137.4153 | -0.1361660391
-137.7124 | -0.1387936455
-138.0036 | -0.1414158928
-138.2875 | -0.144032635
-138.5717 | -0.1466437031
-138.8548 | -0.1492489987
-139.1328 | -0.1518484559
-139.4065 | -0.154442053
-139.6802 | -0.1570297606
-139.9435 | -0.1596114261
-140.202 | -0.1621868467
-140.4573 | -0.1647559044
-140.7079 | -0.1673185956
-140.9748 | -0.1698748814
-141.2431 | -0.1724246698
-141.4966 | -0.174967904
-141.7376 | -0.1775044928
-141.9866 | -0.1800343842
-142.2421 | -0.1825574892
-142.4836 | -0.1850736531
-142.7169 | -0.1875827843
-142.9496 | -0.1900848736
-143.1859 | -0.1925799131
-143.4174 | -0.1950678215
-143.6461 | -0.1975484516
-143.8744 | -0.2000216706
-144.1089 | -0.2024874019
-144.3292 | -0.2049455687
-144.5371 | -0.2073961022
-144.7517 | -0.2098388968
-144.954 | -0.2122738722
-145.1519 | -0.2147009873
-145.3638 | -0.2171201808
-145.5654 | -0.2195314085
-145.7541 | -0.2219345826
-145.9464 | -0.2243295802
-146.1403 | -0.226716297
-146.3233 | -0.2290946061
-146.5004 | -0.2314644035
-146.6772 | -0.2338256056
-146.8503 | -0.2361781078
-147.0203 | -0.2385218477
-147.1856 | -0.2408567554
-147.3463 | -0.243182731
-147.5013 | -0.2454996991
-147.6593 | -0.2478075892
-147.8183 | -0.2501063512
-147.9672 | -0.2523959509
-148.1035 | -0.2546762617
-148.2274 | -0.2569470995
-148.3579 | -0.2592083389
-148.4901 | -0.2614598701
-148.607 | -0.2637015789
-148.7157 | -0.2659333882
-148.8178 | -0.2681551601
-148.9195 | -0.270366717
-149.0164 | -0.2725678973
-149.1067 | -0.274758608
-149.1896 | -0.2769388299
-149.2664 | -0.2791085368
-149.3422 | -0.2812676641
-149.4176 | -0.2834160916
-149.476 | -0.2855537083
-149.5238 | -0.287680456
-149.5777 | -0.2897963439
-149.6261 | -0.2919013529
-149.6612 | -0.293995392
-149.6916 | -0.2960783314
-149.7309 | -0.2981500688
-149.7705 | -0.3002105502
-149.7931 | -0.3022597538
-149.8007 | -0.3042976281
-149.8056 | -0.3063240269
-149.8122 | -0.3083387764
-149.8143 | -0.3103418006
-149.8039 | -0.3123331687
-149.776 | -0.3143129522
-149.7493 | -0.316281148
-149.7214 | -0.3182377123
-149.6954 | -0.3201825153
-149.6606 | -0.3221153863
-149.6155 | -0.3240361756
-149.5682 | -0.3259447781
-149.5159 | -0.3278411404
-149.4532 | -0.329725199
-149.3851 | -0.331596879
-149.3049 | -0.3334562081
-149.2219 | -0.3353033291
-149.1328 | -0.3371382943
-149.0344 | -0.3389609757
-148.9265 | -0.3407711196
-148.8153 | -0.3425684741
-148.6862 | -0.3443528014
-148.5561 | -0.346123932
-148.434 | -0.347881815
-148.3052 | -0.3496263757
-148.1668 | -0.3513574759
-148.0083 | -0.3530751333
-147.8471 | -0.3547797205
-147.6807 | -0.3564715775
-147.5081 | -0.3581505537
-147.3289 | -0.3598162452
-147.1448 | -0.3614683209
-146.9425 | -0.36310654
-146.734 | -0.3647307495
-146.5221 | -0.3663409321
-146.302 | -0.3679370585
-146.0817 | -0.369519019
-145.8505 | -0.3710867798
-145.6102 | -0.3726405456
-145.366 | -0.3741806859
-145.1157 | -0.375707349
-144.8554 | -0.377220273
-144.5854 | -0.3787190372
-144.3128 | -0.3802033625
-144.0304 | -0.3816731643
-143.7386 | -0.3831284159
-143.4348 | -0.3845691063
-143.1173 | -0.3859953848
-142.8103 | -0.3874075272
-142.5104 | -0.3888057046
-142.1828 | -0.390189818
-141.8415 | -0.3915596062
-141.4957 | -0.3929148796
-141.1488 | -0.3942555082
-140.8005 | -0.3955813675
-140.4399 | -0.396892291
-140.0636 | -0.3981881521
-139.6849 | -0.3994688985
-139.2916 | -0.4007344804
-138.8898 | -0.4019848166
-138.492 | -0.4032199072
-138.1011 | -0.4044400174
-137.6943 | -0.4056454379
-137.2739 | -0.4068361943
-136.8399 | -0.4080120074
-136.3945 | -0.409172527
-135.9394 | -0.4103175086
-135.4738 | -0.4114468014
-135.0071 | -0.4125602623
-134.5436 | -0.4136577839
-134.0606 | -0.4147394857
-133.5674 | -0.4158057475
-133.0743 | -0.416856913
-132.563 | -0.417892962
-132.0324 | -0.4189135179
-131.5058 | -0.4199181173
-130.9815 | -0.420906527
-130.4529 | -0.4218787896
-129.9132 | -0.4228350774
-129.3569 | -0.4237755422
-128.7891 | -0.4247002019
-128.2168 | -0.4256089369
-127.6458 | -0.4265016357
-127.0564 | -0.4273783477
-126.4528 | -0.4282391156
-125.8393 | -0.4290838776
-125.2217 | -0.42991255
-124.6094 | -0.4307250554
-123.9938 | -0.4315213128
-123.36 | -0.4323012383
-122.7095 | -0.4330647857
-122.0458 | -0.4338119905
-121.3848 | -0.4345429148
-120.7249 | -0.4352576101
-120.061 | -0.4359560459
-119.3852 | -0.4366381317
-118.7041 | -0.4373038241
-118.0209 | -0.4379530807
-117.3169 | -0.4385858654
-116.6105 | -0.4392021524
-115.9151 | -0.4398019153
-115.2056 | -0.4403851952
-114.473 | -0.4409520666
-113.7273 | -0.4415025362
-112.9907 | -0.442036555
-112.2448 | -0.442554005
-111.4787 | -0.4430547638
-110.6969 | -0.4435387962
-109.9127 | -0.4440060701
-109.122 | -0.4444565516
-108.3206 | -0.4448902387
-107.5083 | -0.4453071298
-106.6947 | -0.4457072857
-105.8768 | -0.4460907236
-105.0598 | -0.4464574122
-104.2433 | -0.4468073803
-103.4191 | -0.4471406409
-102.5667 | -0.4474571607
-101.7069 | -0.4477568464
-100.8574 | -0.4480395422
-100.0034 | -0.4483051229
-99.12783 | -0.4485535667
-98.23917 | -0.4487849333
-97.35062 | -0.4489993332
-96.46294 | -0.449196879
-95.56926 | -0.4493775758
-94.66603 | -0.4495414379
-93.76754 | -0.4496884771
-92.86309 | -0.4498186461
-91.94619 | -0.4499319437
-91.02437 | -0.4500283821
-90.0759 | -0.4501079566
-89.12016 | -0.4501706146
-88.16905 | -0.4502163115
-87.21239 | -0.4502450537
-86.25823 | -0.4502568314