## Data
H | B
81.7104 | 0.3996760062 | Bm_max
80.87339 | 0.3996687925 | 0.3996760062
80.02179 | 0.3996464645 | Bm_min
79.16268 | 0.3996089832 | -0.3996760062
78.30803 | 0.3995563232
77.44044 | 0.3994885356 | Data Count
76.55618 | 0.3994057197 | 513
75.67883 | 0.3993079234
74.8147 | 0.3991951195
73.94987 | 0.3990672754
73.06641 | 0.3989244136
72.17852 | 0.3987665223
71.29 | 0.3985936031
70.40338 | 0.3984057087
69.50393 | 0.3982028232
68.59588 | 0.3979849052
67.68583 | 0.3977519141
66.77369 | 0.3975038073
65.85383 | 0.3972406093
64.92721 | 0.3969623623
64.00725 | 0.3966691418
63.08767 | 0.3963610263
62.16357 | 0.3960380308
61.22416 | 0.3957000915
60.26682 | 0.3953471756
59.31119 | 0.394979367
58.36437 | 0.3945967771
57.41942 | 0.3941994848
56.46819 | 0.3937874724
55.51163 | 0.3933606703
54.55019 | 0.3929190026
53.58793 | 0.3924624639
52.61632 | 0.3919911581
51.64356 | 0.3915051415
50.68468 | 0.3910043781
49.71701 | 0.3904887611
48.73184 | 0.3899582081
47.74455 | 0.389412713
46.75467 | 0.3888524312
45.76738 | 0.3882776317
44.78241 | 0.3876885461
43.80394 | 0.3870853374
42.81814 | 0.3864679782
41.82543 | 0.3858363109
40.83849 | 0.3851901747
39.8478 | 0.3845294898
38.85746 | 0.3838542545
37.86921 | 0.3831645192
36.87585 | 0.3824603418
35.87135 | 0.3817418036
34.86913 | 0.3810090308
33.86182 | 0.3802621006
32.84635 | 0.3795009084
31.84075 | 0.3787252125
30.83797 | 0.3779347832
29.824 | 0.3771295318
28.79909 | 0.3763096417
27.77696 | 0.3754754764
26.76157 | 0.3746273941
25.74296 | 0.3737655385
24.73317 | 0.3728898434
23.72131 | 0.372000192
22.70536 | 0.3710965041
21.69911 | 0.3701788361
20.69085 | 0.369247357
19.67768 | 0.3683021962
18.66149 | 0.3673433319
17.65055 | 0.3663706416
16.64214 | 0.3653840067
15.63756 | 0.3643833798
14.62847 | 0.3633688264
13.61727 | 0.3623405605
12.6123 | 0.3612989121
11.60082 | 0.3602441568
10.58639 | 0.3591763397
9.583187 | 0.358095226
8.590571 | 0.3570005589
7.58953 | 0.3558922332
6.582526 | 0.3547702212
5.575402 | 0.3536344648
4.565576 | 0.3524849068
3.570378 | 0.3513216038
2.57478 | 0.3501447514
1.578441 | 0.3489547247
0.5818027859 | 0.3477518814
-0.4125547 | 0.3465363129
-1.415617 | 0.345307851
-2.418078 | 0.3440662504
-3.406613 | 0.3428114075
-4.383161 | 0.3415434142
-5.353166 | 0.3402624747
-6.325812 | 0.3389687735
-7.310184 | 0.3376623447
-8.28203 | 0.3363431449
-9.253715884 | 0.3350111198
-10.22172 | 0.3336662677
-11.1811 | 0.3323087666
-12.14288 | 0.3309388776
-13.09946 | 0.3295568389
-14.05762 | 0.328162829
-15.01107 | 0.3267570091
-15.95889 | 0.3253394761
-16.90124 | 0.3239101802
-17.84493 | 0.3224689726
-18.77741 | 0.3210156347
-19.71072 | 0.3195499486
-20.6407 | 0.3180717788
-21.5606 | 0.3165811383
-22.47816 | 0.3150782884
-23.4071 | 0.3135636325
-24.32826 | 0.3120375102
-25.22991 | 0.3104999813
-26.13346 | 0.3089509296
-27.04439 | 0.3073903393
-27.95003 | 0.3058183085
-28.84467 | 0.3042349266
-29.74084 | 0.3026401153
-30.63853 | 0.3010337074
-31.53231 | 0.2994155662
-32.4293 | 0.2977856824
-33.3101 | 0.2961441815
-34.18287 | 0.2944913326
-35.06377 | 0.2928274393
-35.92532 | 0.2911526513
-36.78152 | 0.2894670066
-37.64391 | 0.2877704675
-38.49453 | 0.286062974
-39.33361 | 0.2843445832
-40.16754 | 0.2826155439
-41.00212 | 0.2808761048
-41.83369 | 0.279126259
-42.66656 | 0.27736582
-43.50196 | 0.2755947435
-44.32099 | 0.2738132458
-45.12228 | 0.2720215775
-45.92184 | 0.2702198355
-46.72344 | 0.268408028
-47.51977 | 0.2665861956
-48.32435 | 0.2647544116
-49.11904 | 0.2629127611
-49.90709 | 0.2610612494
-50.68472 | 0.2591998928
-51.46082 | 0.2573288457
-52.22826 | 0.2554482779
-52.99296 | 0.2535583134
-53.7562 | 0.251658961
-54.50829 | 0.2497501624
-55.253 | 0.2478319164
-55.99166 | 0.2459043212
-56.72654 | 0.243967502
-57.459 | 0.242021544
-58.19693 | 0.2400664898
-58.93151 | 0.2381023297
-59.65990863 | 0.2361290435
-60.38729 | 0.234146723
-61.10404 | 0.2321555432
-61.81457 | 0.2301556032
-62.52962 | 0.2281469163
-63.23609 | 0.226129551
-63.93533 | 0.2241036637
-64.62279 | 0.2220693955
-65.30699 | 0.2200268484
-65.97572 | 0.217976038
-66.63666 | 0.2159169564
-67.30083 | 0.2138496493
-67.97616 | 0.211774159
-68.64719 | 0.2096905606
-69.31283 | 0.2075989686
-69.97107 | 0.2054994627
-70.61553 | 0.2033921558
-71.25376 | 0.2012771769
-71.89193 | 0.1991545868
-72.52098 | 0.197024449
-73.14351 | 0.194886859
-73.75883 | 0.1927418841
-74.37084 | 0.1905896016
-74.98727 | 0.1884301094
-75.60363 | 0.1862634964
-76.20514 | 0.184089907
-76.80711 | 0.1819094795
-77.41743 | 0.1797222517
-78.01964 | 0.1775282518
-78.61127 | 0.1753275608
-79.20454 | 0.1731203379
-79.78566 | 0.1709067271
-80.36164 | 0.1686868339
-80.93098 | 0.166460684
-81.49059 | 0.1642282311
-82.05168 | 0.1619894731
-82.61255 | 0.1597444719
-83.1628 | 0.1574933912
-83.70544 | 0.1552363949
-84.2396 | 0.1529735634
-84.77772 | 0.1507049637
-85.31392 | 0.1484306921
-85.83581 | 0.1461508412
-86.35278 | 0.1438655191
-86.86581 | 0.1415748449
-87.37275 | 0.1392789532
-87.87555 | 0.1369779714
-88.38786 | 0.1346719983
-88.90607 | 0.1323610932
-89.42042 | 0.1300452481
-89.93134 | 0.127724428
-90.43939 | 0.1253986458
-90.9563 | 0.1230680044
-91.47086 | 0.1207326487
-91.97469 | 0.1183927016
-92.47729 | 0.1160482968
-92.95906 | 0.1136995685
-93.42626 | 0.1113466288
-93.89 | 0.1089895523
-94.34398 | 0.1066283914
-94.79489 | 0.1042632023
-95.25105 | 0.1018940763
-95.69654 | 0.0995211387
-96.13325 | 0.0971444307
-96.56552 | 0.0947639797
-96.9995 | 0.0923798319
-97.43811 | 0.0899920868
-97.87922 | 0.0876009383
-98.31286 | 0.0852065221
-98.74101 | 0.0828089045
-99.17671 | 0.0804081387
-99.61726 | 0.0780042855
-100.0581 | 0.0755974582
-100.4848 | 0.073187783
-100.9031 | 0.0707753527
-101.3315 | 0.0683602379
-101.762 | 0.0659425075
-102.1729 | 0.0635222094
-102.5891 | 0.0610994085
-103.0066 | 0.0586741897
-103.4044 | 0.0562466533
-103.7904 | 0.0538168942
-104.1773 | 0.0513850221
-104.5541 | 0.0489512384
-104.9187 | 0.04651571
-105.3 | 0.0440785307
-105.6928 | 0.0416397553
-106.0774 | 0.0391994271
-106.4589 | 0.0367575874
-106.823 | 0.0343143472
-107.1805 | 0.0318698597
-107.5536 | 0.0294241781
-107.9297 | 0.0269773239
-108.2961 | 0.0245293589
-108.6517 | 0.0220804385
-109.0091 | 0.0196307187
-109.3679 | 0.017180248
-109.7189 | 0.0147290343
-110.0684 | 0.0122771604
-110.4252 | 0.009824785
-110.7807 | 0.007372046
-111.1224 | 0.004918998
-111.4625 | 0.0024656542
-111.8164 | 1.20896e-05
-112.1748 | -0.0024416295
-112.522 | -0.0048954634
-112.8704 | -0.007349312
-113.224 | -0.0098030337
-113.5634 | -0.0122564329
-113.8999 | -0.0147093411
-114.2304 | -0.017161605
-114.5546 | -0.0196130675
-114.8697 | -0.0220636518
-115.1787 | -0.0245132928
-115.4997 | -0.0269618844
-115.8235 | -0.0294093354
-116.1371 | -0.0318555634
-116.4407 | -0.034300525
-116.7424 | -0.0367441589
-117.0451 | -0.0391863396
-117.3398 | -0.0416269093
-117.6355 | -0.0440657109
-117.9312 | -0.04650266
-118.2299 | -0.0489376566
-118.5255 | -0.0513705894
-118.825 | -0.0538013703
-119.1219 | -0.0562299064
-119.4123 | -0.0586561839
-119.6867 | -0.0610802455
-119.9621 | -0.0635020718
-120.2531 | -0.0659215623
-120.5559 | -0.0683385774
-120.8572 | -0.070752988
-121.1478 | -0.0731646843
-121.4346 | -0.0755735987
-121.7168 | -0.0779797084
-121.9892 | -0.0803830171
-122.2738 | -0.082783468
-122.5639 | -0.0851809024
-122.8391 | -0.0875751839
-123.1101 | -0.0899662132
-123.3834 | -0.0923538757
-123.6534 | -0.0947381054
-123.9301 | -0.0971188502
-124.204 | -0.0994960278
-124.4713 | -0.1018695347
-124.7195 | -0.1042392622
-124.9674 | -0.1066051378
-125.2213 | -0.1089670388
-125.4709 | -0.1113247831
-125.7224 | -0.1136782097
-125.9711 | -0.1160271958
-126.2245 | -0.1183716295
-126.4757 | -0.1207114353
-126.7261 | -0.1230465774
-126.9678 | -0.1253769548
-127.2054 | -0.1277024257
-127.4358 | -0.1300229034
-127.6672 | -0.1323383449
-127.8975 | -0.1346487035
-128.1214 | -0.1369539067
-128.3428 | -0.1392538322
-128.5753 | -0.1415483691
-128.7947 | -0.1438374476
-129.0121 | -0.1461210557
-129.2325 | -0.148399157
-129.4548 | -0.150671601
-129.6747 | -0.1529382171
-129.8827 | -0.1551989
-130.0863 | -0.157453649
-130.2982 | -0.159702492
-130.5106 | -0.1619454019
-130.7156 | -0.164182275
-130.9186 | -0.166412949
-131.1137 | -0.1686372843
-131.3036 | -0.1708552549
-131.5 | -0.1730668417
-131.7002 | -0.1752719858
-131.8896 | -0.1774705919
-132.0746 | -0.17966257
-132.2548 | -0.1818479076
-132.4245 | -0.1840265603
-132.5954 | -0.1861984521
-132.7741 | -0.1883634787
-132.9471 | -0.1905214759
-133.1114 | -0.192672288
-133.2806 | -0.1948158746
-133.4511 | -0.1969522667
-133.6158 | -0.1990814129
-133.7695 | -0.2012032513
-133.919 | -0.2033176816
-134.0568 | -0.2054245564
-134.2024 | -0.2075238476
-134.3482 | -0.2096155266
-134.4907 | -0.211699502
-134.6163 | -0.2137756558
-134.7428 | -0.215843838
-134.8672 | -0.2179039313
-134.9888 | -0.2199559122
-135.1069 | -0.2219997025
-135.2158 | -0.2240351659
-135.319 | -0.2260622051
-135.4231 | -0.2280807298
-135.5217 | -0.2300906631
-135.6236 | -0.2320919332
-135.7301 | -0.2340844775
-135.8233 | -0.236068235
-135.9156 | -0.2380431265
-136.001 | -0.2400090618
-136.0713 | -0.2419659466
-136.1329 | -0.2439136909
-136.1979 | -0.2458522211
-136.2581 | -0.2477814016
-136.3067 | -0.2497010875
-136.3456 | -0.2516111534
-136.3865 | -0.2535114871
-136.4325 | -0.2554020503
-136.483 | -0.257282798
-136.5122 | -0.2591536537
-136.5359 | -0.2610145923
-136.5589 | -0.262865702
-136.5857 | -0.2647071127
-136.6016 | -0.2665388196
-136.6037 | -0.2683606809
-136.6103 | -0.270172483
-136.6135 | -0.2719740533
-136.6062 | -0.2737653342
-136.5925 | -0.2755462406
-136.5801 | -0.2773166443
-136.5715 | -0.2790764282
-136.5403 | -0.2808255232
-136.505 | -0.2825638819
-136.4778 | -0.2842914679
-136.4434 | -0.2860083453
-136.3964 | -0.2877147116
-136.3422 | -0.2894107605
-136.2867 | -0.2910964506
-136.2237 | -0.2927715176
-136.1645 | -0.2944356796
-136.0935 | -0.2960887338
-136.012 | -0.2977305541
-135.9211 | -0.2993610355
-135.8385 | -0.3009801292
-135.7625 | -0.3025878206
-135.6657 | -0.3041839944
-135.5562 | -0.3057685158
-135.4425 | -0.3073412921
-135.3221 | -0.3089023215
-135.1919 | -0.3104517953
-135.0628 | -0.311989961
-134.9227 | -0.3135168255
-134.7881 | -0.3150321067
-134.6414 | -0.3165354223
-134.4987 | -0.3180265272
-134.346 | -0.3195053716
-134.1877 | -0.320971958
-134.02 | -0.3224262405
-133.8364 | -0.3238681236
-133.6532 | -0.3252976608
-133.4683 | -0.3267151056
-133.2766 | -0.3281206564
-133.0731 | -0.3295143137
-132.8573 | -0.3308959075
-132.6315 | -0.3322651744
-132.4002 | -0.3336218986
-132.1683 | -0.3349659799
-131.9457 | -0.3362973499
-131.712 | -0.3376159876
-131.4699 | -0.3389218493
-131.2199 | -0.3402148156
-130.9719 | -0.3414948413
-130.7198 | -0.3427618415
-130.4535 | -0.3440156676
-130.1815 | -0.3452562399
-129.9003 | -0.3464836447
-129.6033 | -0.3476981641
-129.3105 | -0.3489000418
-129.0201 | -0.3500892818
-128.7179 | -0.3512656844
-128.3978 | -0.3524289574
-128.0833 | -0.3535788844
-127.76 | -0.3547154185
-127.421 | -0.355838546
-127.0799 | -0.3569481777
-126.7475 | -0.3580442378
-126.4024 | -0.3591267697
-126.0462 | -0.3601959562
-125.6717 | -0.3612519831
-125.2977 | -0.3622948647
-124.9277 | -0.3633244056
-124.5422 | -0.3643402783
-124.143 | -0.3653422058
-123.7479 | -0.3663300765
-123.3367 | -0.3673039833
-122.9133 | -0.368264045
-122.4877 | -0.3692103232
-122.0642 | -0.3701427954
-121.6331 | -0.3710613136
-121.2018 | -0.371965758
-120.76 | -0.372856125
-120.3185 | -0.3737324782
-119.8648 | -0.37459485
-119.4021 | -0.3754431941
-118.9308 | -0.3762774112
-118.4555 | -0.3770974317
-117.9669 | -0.377903207
-117.4684 | -0.3786946425
-116.9684 | -0.3794716473
-116.4654 | -0.3802342217
-115.9509 | -0.380982449
-115.4225 | -0.3817163732
-114.8919 | -0.3824359758
-114.3587 | -0.383141256
-113.8252 | -0.3838321787
-113.2827 | -0.3845086402
-112.7236 | -0.3851705141
-112.1531 | -0.3858177381
-111.5681831 | -0.3864503462
-110.9806 | -0.3870683936
-110.3988 | -0.387671935
-109.8052 | -0.3882609813
-109.2078 | -0.3888355066
-108.5987 | -0.3893954929
-107.9817 | -0.3899409015
-107.3676 | -0.3904716929
-106.7443 | -0.3909878228
-106.1174 | -0.3914893135
-105.4832 | -0.3919761476
-104.8405 | -0.3924482201
-104.186 | -0.3929054534
-103.5337 | -0.3933477938
-102.8713 | -0.3937752232
-102.2005 | -0.394187815
-101.511 | -0.3945855788
-100.8233 | -0.394968445
-100.1361 | -0.3953364552
-99.44421 | -0.3956896384
-98.74451 | -0.3960279837
-98.02644 | -0.3963514944
-97.2965 | -0.3966601485
-96.57236 | -0.3969538702
-95.8522 | -0.3972325238
-95.1229 | -0.3974960211
-94.37984 | -0.397744415
-93.63675 | -0.3979778238
-92.88764 | -0.3981962872
-92.1186 | -0.398399773
-91.34802 | -0.3985882373
-90.571 | -0.3987616514
-89.79081 | -0.3989200696
-88.99784 | -0.3990635165
-88.19736 | -0.3991919483
-87.3952 | -0.3993052561
-86.59453 | -0.3994033633
-85.80309 | -0.3994863301
-85.0076 | -0.3995542537
-84.19626 | -0.3996072073
-83.36901 | -0.3996451912
-82.53924 | -0.399668138
-81.7104 | -0.3996760062