## Data
H | B
100.439 | 0.6002484793 | Bm_max
99.05515 | 0.6002409029 | 0.6002484793
97.67017 | 0.600210638 | Bm_min
96.28351 | 0.6001575949 | -0.6002484793
94.88736 | 0.6000818383
93.47905 | 0.5999834338 | Data Count
92.05515 | 0.5998623041 | 513
90.62658 | 0.5997184616
89.20228 | 0.5995520335
87.76149 | 0.599363001
86.33013 | 0.599151373
84.90735 | 0.5989172357
83.48069 | 0.5986605886
82.03123 | 0.5983813853
80.57063 | 0.5980795859
79.11691 | 0.5977552779
77.65944 | 0.5974084125
76.20276 | 0.5970389151
74.73858 | 0.5966469314
73.27423 | 0.5962325827
71.80965 | 0.595795819
70.33869 | 0.5953366614
68.8584 | 0.5948551741
67.37602 | 0.5943512942
65.88979 | 0.5938249316
64.41206 | 0.5932761291
62.94478 | 0.5927049785
61.47069 | 0.5921112971
59.97907 | 0.5914948546
58.47219 | 0.5908556276
56.97411 | 0.5901936391
55.47993 | 0.5895089723
53.98165 | 0.5888020993
52.48195 | 0.5880734901
50.99846 | 0.5873231501
49.52311 | 0.5865508718
48.03794 | 0.5857565016
46.54098 | 0.5849400315
45.04026 | 0.5841015213
43.5463 | 0.5832410908
42.05024 | 0.5823588601
40.55987 | 0.5814546704
39.06955 | 0.5805282287
37.57754 | 0.5795793216
36.08344 | 0.5786077639
34.56911 | 0.5776135798
33.05252 | 0.5765970946
31.55624 | 0.5755585959
30.06549 | 0.5744982427
28.57353 | 0.5734160522
27.08572 | 0.5723120936
25.60445 | 0.571186626
24.12524 | 0.5700396829
22.6387 | 0.5688711792
21.15887 | 0.5676813
19.69579 | 0.566470153
18.2453 | 0.5652375289
16.78946 | 0.5639834815
15.32762 | 0.5627082139
13.87318 | 0.56141176
12.42307 | 0.5600941755
10.98009 | 0.5587555767
9.546108 | 0.5573960547
8.115083 | 0.5560156229
6.680196555 | 0.5546142815
5.252454 | 0.5531921056
3.839558 | 0.551749248
2.428924 | 0.5502857188
1.017269 | 0.5488013813
-0.3925643 | 0.5472962943
-1.80542 | 0.5457705959
-3.20821 | 0.5442242364
-4.599214 | 0.5426571246
-5.989997 | 0.5410693888
-7.373697 | 0.5394610678
-8.736647 | 0.5378320675
-10.09137 | 0.5361823981
-11.45722 | 0.5345120929
-12.82996 | 0.5328211975
-14.19079 | 0.531109704
-15.54091 | 0.5293776775
-16.875 | 0.5276253825
-18.20187 | 0.5258530425
-19.52068 | 0.5240606611
-20.83764 | 0.5222482424
-22.14659 | 0.5204160088
-23.4479 | 0.5185642055
-24.73479 | 0.516692818
-26.02759 | 0.5148018139
-27.32188 | 0.5128912123
-28.60277 | 0.5109610652
-29.85364 | 0.5090113255
-31.09236 | 0.5070419954
-32.34157 | 0.5050533217
-33.59098 | 0.5030455406
-34.81964 | 0.5010187809
-36.03253 | 0.4989730717
-37.23952 | 0.4969085764
-38.44125 | 0.4948256316
-39.63317 | 0.4927243775
-40.81662 | 0.4906048187
-41.98681 | 0.4884670077
-43.15206 | 0.4863110681
-44.31024 | 0.4841370512
-45.46192 | 0.4819448106
-46.60762 | 0.4797342203
-47.73788 | 0.4775052986
-48.85422506 | 0.4752581478
-49.97255 | 0.4729928391
-51.09277 | 0.4707094331
-52.19302 | 0.4684081133
-53.27573 | 0.4660891248
-54.35515 | 0.4637526927
-55.43699 | 0.4613989239
-56.50078 | 0.4590278011
-57.55157 | 0.4566393057
-58.6063 | 0.4542333655
-59.65719 | 0.4518097915
-60.69203 | 0.4493684314
-61.72024 | 0.4469093162
-62.74391 | 0.4444325593
-63.7512 | 0.441938254
-64.7473 | 0.4394265247
-65.73047 | 0.4368976286
-66.7096 | 0.4343519313
-67.68072 | 0.4317898003
-68.65231 | 0.4292114856
-69.61561 | 0.4266173072
-70.56292 | 0.4240077522
-71.49517 | 0.4213833026
-72.41643 | 0.4187441705
-73.3247 | 0.4160900891
-74.22479 | 0.4134207288
-75.1317 | 0.410735907
-76.03637 | 0.4080355987
-76.93582 | 0.4053198837
-77.82824 | 0.4025887836
-78.70624 | 0.3998423114
-79.57389 | 0.3970804996
-80.43358 | 0.394303457
-81.27818 | 0.3915112968
-82.11527501 | 0.3887041359
-82.9341 | 0.3858821252
-83.75154657 | 0.3830453785
-84.56367 | 0.3801940439
-85.36715 | 0.3773282901
-86.14703 | 0.3744482428
-86.91737 | 0.3715539381
-87.68858 | 0.3686454258
-88.47132 | 0.3657228084
-89.26185 | 0.3627862047
-90.06163 | 0.3598358128
-90.86093 | 0.3568719425
-91.65 | 0.3538950447
-92.42224 | 0.3509055408
-93.17511 | 0.3479037559
-93.89885 | 0.3448898147
-94.59333 | 0.3418638147
-95.28593 | 0.3388257518
-95.97983 | 0.3357753666
-96.67323 | 0.332712403
-97.36311 | 0.329636673
-98.05439 | 0.3265481272
-98.73536 | 0.3234468398
-99.40908 | 0.3203328821
-100.0887 | 0.3172064367
-100.7859 | 0.3140676867
-101.4733 | 0.3109167847
-102.1529 | 0.3077540449
-102.8143 | 0.304579724
-103.4582 | 0.3013940695
-104.0872 | 0.2981973249
-104.696 | 0.2949896122
-105.3044 | 0.2917709295
-105.923 | 0.2885412466
-106.5308 | 0.2853006906
-107.1409 | 0.282049456
-107.7598 | 0.2787877243
-108.3718 | 0.2755156153
-108.9725 | 0.2722330977
-109.5679 | 0.2689401626
-110.1623 | 0.2656370136
-110.7552 | 0.2623238682
-111.3384 | 0.2590009385
-111.9137 | 0.2556683709
-112.5034 | 0.2523262222
-113.0913 | 0.248974604
-113.6729 | 0.2456136328
-114.2489 | 0.2422434204
-114.8115 | 0.2388640675
-115.3703 | 0.2354757409
-115.921 | 0.2320785928
-116.4544 | 0.2286728129
-116.9737 | 0.2252585304
-117.4977 | 0.2218358448
-118.0193 | 0.2184049755
-118.5404 | 0.2149659989
-119.0692 | 0.2115190378
-119.6057 | 0.2080643325
-120.1463 | 0.2046020507
-120.6872 | 0.2011323792
-121.2397 | 0.1976554942
-121.802 | 0.1941715374
-122.3577 | 0.1906806443
-122.9015 | 0.1871829192
-123.4264 | 0.1836785429
-123.9354 | 0.1801677178
-124.4353 | 0.1766505299
-124.9286 | 0.1731270828
-125.4182 | 0.1695974998
-125.9211 | 0.1660619443
-126.425 | 0.1625204994
-126.923 | 0.1589731887
-127.4197 | 0.1554202498
-127.9234 | 0.1518617972
-128.4374 | 0.1482977804
-128.9531 | 0.1447282351
-129.4619 | 0.141153269
-129.977 | 0.1375730486
-130.4864 | 0.133987826
-131.006 | 0.1303977287
-131.5393 | 0.1268027817
-132.0699 | 0.1232030793
-132.5915 | 0.1195988029
-133.0871 | 0.1159901677
-133.5747 | 0.1123772971
-134.066 | 0.1087603253
-134.5515 | 0.1051394755
-135.0412 | 0.1015149363
-135.5403 | 0.0978867394
-136.0337 | 0.0942549731
-136.5267 | 0.0906198533
-137.0219 | 0.0869815673
-137.517 | 0.0833403179
-138.018 | 0.079696189
-138.5342 | 0.0760492615
-139.0505 | 0.0723996846
-139.5716 | 0.0687475549
-140.0953 | 0.0650930079
-140.6187 | 0.0614362098
-141.1365 | 0.057777405
-141.6478 | 0.0541166589
-142.1566 | 0.0504541387
-142.6657 | 0.0467901093
-143.1686 | 0.0431246658
-143.6754 | 0.0394578084
-144.1811 | 0.0357895212
-144.6868 | 0.0321198745
-145.1996 | 0.0284489872
-145.7193 | 0.0247770744
-146.2328 | 0.0211043916
-146.7437 | 0.0174310255
-147.2738 | 0.0137570728
-147.8 | 0.0100827092
-148.3279 | 0.0064080498
-148.8709 | 0.0027332575
-149.4025 | -0.0009414841
-149.9242 | -0.0046160659
-150.458 | -0.0082904176
-150.9905 | -0.0119644347
-151.523 | -0.0156380529
-152.0538 | -0.0193110916
-152.5885 | -0.0229833576
-153.1181 | -0.0266546533
-153.6339 | -0.0303247692
-154.1584 | -0.0339936253
-154.6936 | -0.0376610552
-155.2246 | -0.0413268661
-155.7465 | -0.0449908941
-156.2792 | -0.048652979
-156.8174 | -0.0523130017
-157.3518 | -0.0559707491
-157.8905 | -0.0596260674
-158.426 | -0.0632788759
-158.9569 | -0.0669290042
-159.4878 | -0.0705762135
-160.0141 | -0.0742203483
-160.5268 | -0.0778613295
-161.0496 | -0.0814989736
-161.572 | -0.0851331388
-162.0961 | -0.0887638334
-162.622 | -0.0923910069
-163.1562 | -0.0960145732
-163.6938 | -0.0996343762
-164.222 | -0.103250221
-164.7508 | -0.106862078
-165.2903 | -0.1104699593
-165.8215 | -0.1140738147
-166.3522 | -0.1176734919
-166.8784 | -0.1212688446
-167.4027 | -0.1248597551
-167.9211 | -0.1284460711
-168.4432 | -0.1320276755
-168.9572 | -0.1356044469
-169.4708 | -0.1391761642
-169.9887 | -0.1427427147
-170.505 | -0.1463040314
-171.0191 | -0.1498599067
-171.5296 | -0.1534102284
-172.0405 | -0.1569549184
-172.5577 | -0.1604938628
-173.0702 | -0.1640270795
-173.5719 | -0.1675545138
-174.0606 | -0.1710760168
-174.5581 | -0.174591476
-175.0539 | -0.1781006237
-175.5353 | -0.1816033329
-176.0174 | -0.1850995331
-176.5008 | -0.1885890373
-176.9739 | -0.1920717253
-177.4432 | -0.1955473781
-177.9191 | -0.1990157628
-178.3866 | -0.2024767662
-178.8426 | -0.2059302929
-179.2928 | -0.2093761889
-179.7425 | -0.2128143581
-180.1884 | -0.2162446589
-180.6411 | -0.2196668668
-181.0886 | -0.2230808675
-181.529 | -0.2264865362
-181.9521 | -0.2298837099
-182.3733 | -0.2332722378
-182.8046 | -0.2366519211
-183.2352 | -0.2400226874
-183.6603 | -0.2433845692
-184.0725 | -0.2467374489
-184.4703 | -0.2500812019
-184.8672 | -0.2534156297
-185.2608 | -0.2567405419
-185.6532 | -0.2600558727
-186.047 | -0.2633615557
-186.4366 | -0.2666575566
-186.8071 | -0.2699437663
-187.172 | -0.2732199551
-187.534 | -0.2764859453
-187.8908 | -0.2797416423
-188.2457 | -0.2829869278
-188.5932 | -0.2862216948
-188.9264 | -0.2894458041
-189.2455 | -0.2926591824
-189.5679 | -0.295861865
-189.8934 | -0.2990537682
-190.2101 | -0.3022346728
-190.5231 | -0.3054043384
-190.8224 | -0.308562506
-191.1055 | -0.3117089632
-191.3889 | -0.3148435526
-191.6635 | -0.3179659822
-191.9324 | -0.3210759499
-192.1905 | -0.3241732896
-192.4464 | -0.3272579856
-192.6974 | -0.3303301033
-192.9446 | -0.3333897391
-193.1661 | -0.3364370467
-193.3896 | -0.3394720909
-193.6154 | -0.3424949391
-193.8272 | -0.345505775
-194.0168 | -0.3485045493
-194.1986 | -0.351491052
-194.3749 | -0.3544650299
-194.5397 | -0.3574262284
-194.6914 | -0.3603743828
-194.8418 | -0.36330914
-194.9882 | -0.3662301373
-195.1267 | -0.3691370563
-195.2528 | -0.3720298186
-195.3658 | -0.3749083833
-195.4665 | -0.3777726406
-195.5668 | -0.3806224514
-195.6612 | -0.383457697
-195.7347 | -0.3862782374
-195.8006 | -0.3890838014
-195.8588 | -0.3918742598
-195.9191 | -0.3946496143
-195.973 | -0.3974097131
-196.0107 | -0.4001543971
-196.035 | -0.4028835223
-196.0492 | -0.4055970079
-196.0569 | -0.4082949004
-196.0501 | -0.4109773627
-196.0489 | -0.4136445918
-196.0383 | -0.4162967347
-196.0071 | -0.4189340185
-195.9603 | -0.4215566701
-195.912 | -0.4241646307
-195.8548 | -0.4267576626
-195.7922 | -0.4293355328
-195.7222 | -0.4318978449
-195.635 | -0.4344441374
-195.548 | -0.4369740346
-195.4562 | -0.4394872397
-195.3505 | -0.4419836535
-195.2228 | -0.4444631962
-195.0915 | -0.4469256425
-194.9556 | -0.4493708276
-194.7963 | -0.4517987814
-194.6136 | -0.4542096214
-194.4289 | -0.4566033932
-194.2489 | -0.4589800763
-194.0622 | -0.4613396827
-193.861 | -0.4636823163
-193.6421 | -0.4660079518
-193.4183 | -0.4683162656
-193.1869 | -0.4706068893
-192.9314 | -0.4728796842
-192.6693 | -0.4751346426
-192.4002 | -0.4773716571
-192.114 | -0.4795905019
-191.816 | -0.4817909951
-191.5066 | -0.4839732291
-191.1886 | -0.4861373661
-190.8641 | -0.488283513
-190.528 | -0.490411586
-190.1716 | -0.4925215361
-189.819 | -0.4946134962
-189.4543 | -0.4966873698
-189.0793 | -0.4987428303
-188.69 | -0.5007795574
-188.2768 | -0.5027974133
-187.8572 | -0.5047963796
-187.4379 | -0.5067763425
-187.0043 | -0.5087371367
-186.5559 | -0.5106787688
-186.0989 | -0.5126013161
-185.6254 | -0.5145047866
-185.148 | -0.5163890402
-184.655 | -0.5182539859
-184.1423 | -0.5200997587
-183.6221 | -0.5219264544
-183.1035 | -0.5237338708
-182.5762 | -0.5255217262
-182.0233 | -0.5272899346
-181.4452 | -0.5290385228
-180.8596 | -0.5307673434
-180.2746 | -0.5324761672
-179.681 | -0.5341649031
-179.0737 | -0.5358335894
-178.4639 | -0.5374821444
-177.8411 | -0.5391104324
-177.1902 | -0.5407185387
-176.5219 | -0.5423063864
-175.8415 | -0.5438738192
-175.1576 | -0.5454207735
-174.4584 | -0.5469472198
-173.7542 | -0.5484531838
-173.0384 | -0.5499385118
-172.3078 | -0.5514031159
-171.5609 | -0.5528470679
-170.7929 | -0.5542704002
-170.0188 | -0.5556729175
-169.2383 | -0.5570544608
-168.4462 | -0.5584151186
-167.6371 | -0.5597549016
-166.8117 | -0.5610736435
-165.982 | -0.5623711898
-165.1496 | -0.5636475605
-164.2975 | -0.5649026318
-163.4265 | -0.566136166
-162.5455 | -0.5673482459
-161.6588 | -0.5685390814
-160.7604 | -0.5697086544
-159.8545 | -0.5708568489
-158.9396 | -0.5719835829
-158.0176 | -0.5730888559
-157.0759 | -0.574172586
-156.1256 | -0.5752347203
-155.1662 | -0.5762753569
-154.1978 | -0.5772943837
-153.2242 | -0.5782916292
-152.2298 | -0.5792671762
-151.2277 | -0.580221082
-150.2084 | -0.5811532088
-149.1801 | -0.5820635088
-148.149 | -0.5829520432
-147.1063 | -0.5838187927
-146.0498 | -0.5846636398
-144.9811 | -0.5854865895
-143.8975 | -0.5862877019
-142.813 | -0.587066929
-141.7122 | -0.5878242111
-140.6038 | -0.5885594841
-139.4971 | -0.5892727084
-138.3762 | -0.5899637736
-137.231 | -0.5906325178
-136.0733 | -0.5912789664
-134.9231 | -0.591903085
-133.7634 | -0.5925046522
-132.5919 | -0.5930836761
-131.4077 | -0.5936402673
-130.2127 | -0.5941743935
-129.0204 | -0.5946860414
-127.8111 | -0.5951752754
-126.5949 | -0.5956422028
-125.3561 | -0.5960867797
-124.1168 | -0.5965088282
-122.8712 | -0.5969083894
-121.6089 | -0.5972854972
-120.3409 | -0.5976401355
-119.0753 | -0.597972363
-117.8062 | -0.5982822021
-116.5206 | -0.5985694633
-115.2412 | -0.5988340477
-113.9473 | -0.5990760531
-112.6218 | -0.5992954326
-111.2819 | -0.5994919924
-109.9427 | -0.5996658256
-108.5983 | -0.5998171637
-107.2527 | -0.5999458757
-105.8992 | -0.6000518878
-104.5468 | -0.600135216
-103.1917 | -0.6001957743
-101.8239 | -0.6002334799
-100.439 | -0.6002484793